## SMILES and CTE
PI | SMILES | CTE (ppm/K)
1 | [H]c1cc(Oc2ccc(c3ccc(Oc4cc(N5C(c6cc(C(N([H])C7=O)=O)c7cc6C5=O)=O)ccc4)cc3)cc2)ccc1 | 54
2 | [H]c1ccc(Oc2ccc(N3C(c4cc(C(N([H])C5=O)=O)c5cc4C3=O)=O)cc2)cc1 | 87
3 | [H]c1ccc(Oc2ccc(Oc3ccc(N4C(c5cc(C(N([H])C6=O)=O)c6cc5C4=O)=O)cc3)cc2)cc1 | 44
4 | O=C(Oc1ccc(OC(c2ccc3c(C(N(C3=O)[H])=O)c2)=O)cc1)c4cc(C5=O)c(C(N5c6ccc(Oc7ccc([H])cc7)cc6)=O)cc4 | 51.2
5 | [H]c1ccc(Sc2ccc(N3C(c4cc(C(N([H])C5=O)=O)c5cc4C3=O)=O)cc2)cc1 | 41.5
6 | [H]c1cc2c(c3ccc(N4C(c5cc(C(N([H])C6=O)=O)c6cc5C4=O)=O)cc3C2)cc1 | 15.8
7 | [H]c1ccc(cc1)Oc1ccc(cc1)N1C(=O)c2c(C1=O)cc(cc2)Oc1ccc2c(c1)C(=O)N(C2=O)[H] | 32.6
8 | [H]c1ccc(Cc2ccc(N3C(c4cc(C(N([H])C5=O)=O)c5cc4C3=O)=O)cc2)cc1 | 45.7
9 | [H]c1ccc(c2ccc(c3ccc(N4C(c5cc(C(N([H])C6=O)=O)c6cc5C4=O)=O)cc3)cc2)cc1 | 56
10 | Cc1c(N2C(c3cc(C(N([H])C4=O)=O)c4cc3C2=O)=O)ccc(Cc5cc(C)c([H])cc5)c1 | 57.6
12 | [H]c1ccc(c2ccc(N3C(c4cc(C(N([H])C5=O)=O)c5cc4C3=O)=O)cc2)cc1 | 5.9
13 | Cc1c(N2C(c3cc(C(N([H])C4=O)=O)c4cc3C2=O)=O)ccc(c5cc(C)c([H])cc5)c1 | 2
14 | COc1c(N2C(c3cc(C(N([H])C4=O)=O)c4cc3C2=O)=O)ccc(c5cc(OC)c([H])cc5)c1 | 13.7
15 | [H]c1cc(N2C(c3cc(C(N([H])C4=O)=O)c4cc3C2=O)=O)ccc1 | 32
17 | [H]c1c(C)c(N2C(c3cc(C(N([H])C4=O)=O)c4cc3C2=O)=O)ccc1 | 34.8
18 | Cc1c(N2C(c3cc(C(N([H])C4=O)=O)c4cc3C2=O)=O)c(C)c(C)c([H])c1C | 16.1
19 | [H]c1ccc(Oc2ccc(Oc3ccc(Oc4ccc(N5C(c6cc(C(N([H])C7=O)=O)c7cc6C5=O)=O)cc4)cc3)cc2)cc1 | 20
20 | [H]c1ccc(Oc2cc(Oc3ccc(N4C(c5cc(C(N([H])C6=O)=O)c6cc5C4=O)=O)cc3)ccc2)cc1 | 34
21 | [H]c1ccc(Oc2ccc(c3ccc(Oc4ccc(N5C(c6cc(C(N([H])C7=O)=O)c7cc6C5=O)=O)cc4)cc3)cc2)cc1 | 53.3
22 | [H]c1cc(Oc2ccc(S(=O)(c3ccc(Oc4cc(N5C(c6cc(C(N([H])C7=O)=O)c7cc6C5=O)=O)ccc4)cc3)=O)cc2)ccc1 | 51.4
23 | [H]c1ccc(Oc2ccc(C(C(F)(F)F)(c3ccc(Oc4ccc(N5C(c6cc(C(N([H])C7=O)=O)c7cc6C5=O)=O)cc4)cc3)C(F)(F)F)cc2)cc1 | 45.7
24 | [H]c1ccc(Oc2ccc(C(C)(C)c3ccc(Oc4ccc(N5C(c6cc(C(N([H])C7=O)=O)c7cc6C5=O)=O)cc4)cc3)cc2)cc1 | 50.1
25 | [H]c1ccc(cc1)Oc1ccc(cc1)N1C(=O)c2c(C1=O)cc(cc2)c1ccc2c(c1)C(=O)N(C2=O)[H] | 43
26 | [H]c1ccc(cc1)Oc1ccc(cc1)N1C(=O)c2c(C1=O)cc(cc2)c1cccc2c1C(=O)N(C2=O)[H] | 53
27 | [H]c1ccc(cc1)Sc1ccc(cc1)N1C(=O)c2c(C1=O)cc(cc2)c1ccc2c(c1)C(=O)N(C2=O)[H] | 46.1
28 | [H]c1ccc(cc1)Cc1ccc(cc1)N1C(=O)c2c(C1=O)cc(cc2)c1ccc2c(c1)C(=O)N(C2=O)[H] | 41.8
29 | [H]c1ccc2-c3c(Cc2c1)cc(cc3)N1C(=O)c2c(C1=O)ccc(c2)c1ccc2c(c1)C(=O)N(C2=O)[H] | 11.3
30 | [H]c1ccc(cc1)c1ccc(cc1)N1C(=O)c2c(C1=O)cc(cc2)c1ccc2c(c1)C(=O)N(C2=O)[H] | 5.4
31 | [H]c1ccc(cc1)N1C(=O)c2c(C1=O)cc(cc2)c1ccc2c(c1)C(=O)N(C2=O)[H] | 6.2
34 | [H]c1ccc(c(c1)C)N1C(=O)c2c(C1=O)cc(cc2)c1ccc2c(c1)C(=O)N(C2=O)[H] | 5.8
36 | O=C1N(C(=O)c2c1cc(cc2)c1ccc2c(c1)C(=O)N(C2=O)[H])c1ccc(cc1C)c1ccc(c(c1)C)[H] | 5.6
37 | COc1cc(ccc1N1C(=O)c2c(C1=O)cc(cc2)c1ccc2c(c1)C(=O)N(C2=O)[H])c1ccc(c(c1)OC)[H] | 46.4
38 | [H]c1ccc(cc1)c1ccc(cc1)c1ccc(cc1)N1C(=O)c2c(C1=O)cc(cc2)c1ccc2c(c1)C(=O)N(C2=O)[H] | 5.9
39 | [H]N1C(=O)c2c(C1=O)cc(cc2)c1ccc2c(c1)C(=O)N(C2=O)c1cccc2c1cccc2[H] | 17.2
40 | Cc1cc(ccc1N1C(=O)c2c(C1=O)cc(cc2)c1ccc2c(c1)C(=O)N(C2=O)[H])Cc1ccc(c(c1)C)[H] | 48.5
41 | [H]c1ccc(nc1)N1C(=O)c2c(C1=O)cc(cc2)c1ccc2c(c1)C(=O)N(C2=O)[H] | 10
42 | FC(C(C(F)(F)F)(c1ccc(cc1)Oc1ccc(cc1)[H])c1ccc(cc1)Oc1ccc(cc1)N1C(=O)c2c(C1=O)cc(cc2)c1ccc2c(c1)C(=O)N(C2=O)[H])(F)F | 53.2
43 | [H]c1ccc(cc1)Oc1ccc(cc1)C(c1ccc(cc1)Oc1ccc(cc1)N1C(=O)c2c(C1=O)cc(cc2)c1ccc2c(c1)C(=O)N(C2=O)[H])(C)C | 56.9
44 | FC(C(C(F)(F)F)(c1ccc(cc1)Oc1ccc(cc1)[H])c1ccc(cc1)Oc1ccc(cc1)N1C(=O)c2c(C1=O)cc(cc2)c1ccc2c(c1)C(=O)N(C2=O)[H])(F)F | 56.1
45 | [H]c1cccc(c1)Oc1ccc(cc1)S(=O)(=O)c1ccc(cc1)Oc1cccc(c1)N1C(=O)c2c(C1=O)cc(cc2)c1ccc2c(c1)C(=O)N(C2=O)[H] | 49
46 | [H]c1ccc(cc1)N1C(=O)c2c(C1=O)cc(cc2)Oc1ccc2c(c1)C(=O)N(C2=O)[H] | 35
47 | [H]c1ccc(cc1)Oc1cccc(c1)N1C(=O)c2c(C1=O)ccc(c2)Oc1ccc2c(c1)C(=O)N(C2=O)[H] | 70
48 | [H]c1ccc(cc1)Oc1cccc(c1)Oc1ccc(cc1)N1C(=O)c2c(C1=O)cc(cc2)Oc1ccc2c(c1)C(=O)N(C2=O)[H] | 43.9
49 | [H]c1ccc(cc1)Oc1ccc(cc1)Oc1ccc(cc1)N1C(=O)c2c(C1=O)cc(cc2)Oc1ccc2c(c1)C(=O)N(C2=O)[H] | 38.5
50 | O=C(c1c(C2=O)ccc(C(C(F)(F)F)(c3cc(C4=O)c(C(N4c5ccc(Oc6ccc([H])cc6)cc5)=O)cc3)C(F)(F)F)c1)N2[H] | 57
51 | O=C(c1c(C2=O)ccc(C(c3cc(C4=O)c(C(N4c5cccc(C(c6cc([H])ccc6)=O)c5)=O)cc3)=O)c1)N2[H] | 35
52 | O=C(N1[H])c2cc(C(c3ccc(C(N4c5ccc(Oc6ccc(C(c7cc(C(c8ccc(Oc9ccc([H])cc9)cc8)=O)ccc7)=O)cc6)cc5)=O)c(C4=O)c3)=O)ccc2C1=O | 55
53 | O=C(N1[H])c2cc(C(c3ccc(C(N4c5cc([H])ccc5)=O)c(C4=O)c3)=O)ccc2C1=O | 29.4
54 | O=C(N1[H])c2cc(C(c3ccc(C(N4c5ccc(C)c([H])c5)=O)c(C4=O)c3)=O)ccc2C1=O | 39.5
55 | O=C(N1[H])c2cc(C(c3ccc(C(N4c5cc(C)c([H])cc5)=O)c(C4=O)c3)=O)ccc2C1=O | 25.9
56 | O=C(N1[H])c2cc(C(c3ccc(C(N4c5c(C)c([H])ccc5)=O)c(C4=O)c3)=O)ccc2C1=O | 39.5
57 | O=C(N1[H])c2cc(C(c3ccc(C(N4c5c(C)c(C)c([H])c(C)c5C)=O)c(C4=O)c3)=O)ccc2C1=O | 38.9
58 | O=C(N1[H])c2cc(C(c3ccc(C(N4c5c(C)cc(c6cc(C)c([H])cc6)cc5)=O)c(C4=O)c3)=O)ccc2C1=O | 15.4
59 | COc1c(N2C(c3ccc(C(c4ccc(C(N([H])C5=O)=O)c5c4)=O)cc3C2=O)=O)ccc(c6cc(OC)c([H])cc6)c1 | 49.1
60 | O=C(N1[H])c2cc(C(c3ccc(C(N4c5ccc(c6ccc(c7ccc([H])cc7)cc6)cc5)=O)c(C4=O)c3)=O)ccc2C1=O | 18.3
61 | O=C(N1[H])c2cc(C(c3ccc(C(N4c5ccc(c6c7cc([H])cc6)c(C7)c5)=O)c(C4=O)c3)=O)ccc2C1=O | 16
62 | O=C(N1[H])c2cc(C(c3ccc(C(N4c5ccc(Oc6ccc([H])cc6)cc5)=O)c(C4=O)c3)=O)ccc2C1=O | 42.8
63 | O=C(N1[H])c2cc(C(c3ccc(C(N4c5ccc(Sc6ccc([H])cc6)cc5)=O)c(C4=O)c3)=O)ccc2C1=O | 52.4
64 | O=C(N1[H])c2cc(C(c3ccc(C(N4c5ccc(Cc6ccc([H])cc6)cc5)=O)c(C4=O)c3)=O)ccc2C1=O | 45
65 | O=C(N1[H])c2cc(C(c3ccc(C(N4c5c(C)cc(Cc6cc(C)c([H])cc6)cc5)=O)c(C4=O)c3)=O)ccc2C1=O | 53.6
66 | O=C(N1c2ncc([H])cc2)c3cc(C(c4ccc(C(N([H])C5=O)=O)c5c4)=O)ccc3C1=O | 26.1
67 | O=C(N1[H])c2cc(C(c3ccc(C(N4c5ccc(c6ccc([H])cc6)cc5)=O)c(C4=O)c3)=O)ccc2C1=O | 21.7
68 | O=C(N1[H])c2cc(C(c3ccc(C(N4c5ccc([H])cc5)=O)c(C4=O)c3)=O)ccc2C1=O | 21
69 | O=C(N1[H])c2cc(C(c3ccc(C(N4c5ccc(Oc6ccc(c7ccc(Oc8ccc([H])cc8)cc7)cc6)cc5)=O)c(C4=O)c3)=O)ccc2C1=O | 54.3
70 | O=C(N1[H])c2cc(C(c3ccc(C(N4c5ccc(Oc6ccc(C(C)(C)c7ccc(Oc8ccc([H])cc8)cc7)cc6)cc5)=O)c(C4=O)c3)=O)ccc2C1=O | 53.9
71 | O=C(N1[H])c2cc(C(c3ccc(C(N4c5ccc(Oc6ccc(C(C(F)(F)F)(C(F)(F)F)c7ccc(Oc8ccc([H])cc8)cc7)cc6)cc5)=O)c(C4=O)c3)=O)ccc2C1=O | 54.7
72 | [H]c1cccc(c1)S(=O)(=O)c1cccc(c1)N1C(=O)c2c(C1=O)cc(cc2)Oc1ccc(cc1)Sc1ccc(cc1)Oc1ccc2c(c1)C(=O)N(C2=O)[H] | 49.9
73 | [H]c1cccc(c1)S(=O)(=O)c1cccc(c1)N1C(=O)c2c(C1=O)cc(cc2)Oc1ccc(cc1)S(=O)(=O)c1ccc(cc1)Oc1ccc2c(c1)C(=O)N(C2=O)[H] | 49.6
74 | [H]c1cccc(c1)N1C(=O)c2c(C1=O)cc(cc2)Oc1ccc(cc1)C(c1ccc(cc1)Oc1ccc2c(c1)C(=O)N(C2=O)[H])(C)C | 49
75 | O=C(N1[H])c2cc(C(C(F)(F)F)(C(F)(F)F)c3ccc(C(N4c5ccc(Cc6ccc([H])cc6)cc5)=O)c(C4=O)c3)ccc2C1=O | 55.2
76 | [H]c1ccc(cc1)Oc1cccc(c1)N1C(=O)c2c(C1=O)cc(cc2)c1ccc2c(c1)C(=O)N(C2=O)[H] | 31
77 | [H]c1ccc(Oc2c3cccc(Oc4ccc(N5C(c6cc(C(N([H])C7=O)=O)c7cc6C5=O)=O)cc4)c3ccc2)cc1 | 28.5
78 | [H]c1ccc(cc1)Oc1cccc2c1cccc2Oc1ccc(cc1)N1C(=O)c2c(C1=O)cc(cc2)c1ccc2c(c1)C(=O)N(C2=O)[H] | 11.3
79 | O=C(N1c2ccc(Oc3c4cccc(Oc5ccc([H])cc5)c4ccc3)cc2)c6cc(C(c7ccc(C(N([H])C8=O)=O)c8c7)=O)ccc6C1=O | 32.2
80 | [H]c1ccc(cc1)Oc1cccc2c1cccc2Oc1ccc(cc1)N1C(=O)c2c(C1=O)cc(cc2)S(=O)(=O)c1ccc2c(c1)C(=O)N(C2=O)[H] | 36.4
81 | O=C(N1[H])c2cc(C(C(F)(F)F)(C(F)(F)F)c3ccc(C(N4c5ccc([H])cc5)=O)c(C4=O)c3)ccc2C1=O | 48
82 | O=C(N1[H])c2cc(C(C(F)(F)F)(C(F)(F)F)c3ccc(C(N4c5ccc(C(C(F)(F)F)(C(F)(F)F)c6ccc([H])cc6)cc5)=O)c(C4=O)c3)ccc2C1=O | 50
83 | [H]c1ccc(Oc(c2)c(Oc3ccc(N4C(c5cc(C(N([H])C6=O)=O)c6cc5C4=O)=O)cc3)cc7c2cccc7)cc1 | 56.2
84 | [H]c1ccc(cc1)Oc1cc2ccccc2cc1Oc1ccc(cc1)N1C(=O)c2c(C1=O)cc(cc2)c1ccc2c(c1)C(=O)N(C2=O)[H] | 63.5
85 | [H]c1ccc(cc1)Oc1cc2ccccc2cc1Oc1ccc(cc1)N1C(=O)c2c(C1=O)cc(cc2)Oc1ccc2c(c1)C(=O)N(C2=O)[H] | 91.7
86 | O=C(N1c2ccc(Oc(c(Oc3ccc([H])cc3)c4)cc5c4cccc5)cc2)c6ccc(C(c7ccc(C(N([H])C8=O)=O)c8c7)=O)cc6C1=O | 71.4
87 | [H]c1ccc(cc1)Oc1cc2ccccc2cc1Oc1ccc(cc1)N1C(=O)c2c(C1=O)cc(cc2)S(=O)(=O)c1ccc2c(c1)C(=O)N(C2=O)[H] | 76.3
88 | [H]c1ccc(cc1)Oc1cccc(c1)Oc1ccc(cc1)N1C(=O)c2c(C1=O)cc(cc2)c1ccc2c(c1)C(=O)N(C2=O)[H] | 57
89 | [H]c1ccc(c(c1)C)c1ccc(cc1C)N1C(=O)c2c(C1=O)ccc(c2)Oc1ccc2c(c1)C(=O)N(C2=O)[H] | 50
90 | [H]c1ccc(cc1)Oc1cccc(c1)n1c(=O)c2c(c1=O)cc1c(c2)c(=O)n(c1=O)[H] | 96
91 | [H]c1cc(Oc2cc(Oc3cc(N4C(c5cc(C(N([H])C6=O)=O)c6cc5C4=O)=O)ccc3)ccc2)ccc1 | 48
92 | [H]c1cc(C(F)(F)F)c(c2c(C(F)(F)F)cc(N3C(c4c(C(F)(F)F)c(C(N([H])C5=O)=O)c5c(C(F)(F)F)c4C3=O)=O)cc2)cc1 | 55
93 | [H]c1cc(C(F)(F)F)c(c2c(C(F)(F)F)cc(N3C(c4cc(C(N([H])C5=O)=O)c5c(C(F)(F)F)c4C3=O)=O)cc2)cc1 | 28
94 | [H]c1cc(C)c(c2c(C)cc(N3C(c4c(C(F)(F)F)c(C(N([H])C5=O)=O)c5c(C(F)(F)F)c4C3=O)=O)cc2)cc1 | 22
95 | [H]c1cc(C)c(c2c(C)cc(N3C(c4cc(C(N([H])C5=O)=O)c5c(C(F)(F)F)c4C3=O)=O)cc2)cc1 | 6
97 | [H]c1ccc(c2ccc(c3ccc(N4C(c5c(C(F)(F)F)c(C(N([H])C6=O)=O)c6c(C(F)(F)F)c5C4=O)=O)cc3)cc2)cc1 | 6
98 | [H]c1ccc(c2ccc(c3ccc(N4C(c5cc(C(N([H])C6=O)=O)c6c(C(F)(F)F)c5C4=O)=O)cc3)cc2)cc1 | 0
99 | O=C(N1[H])c2cc(C(C(F)(F)F)(C(F)(F)F)c3ccc(C(N4c5c(C)cc(Cc6cc(C)c([H])c(C)c6)cc5C)=O)c(C4=O)c3)ccc2C1=O | 59
100 | CCc1c([H])c(CC)cc(Cc2cc(CC)c(N3C(c4ccc(C(C(F)(F)F)(C(F)(F)F)c5ccc(C(N([H])C6=O)=O)c6c5)cc4C3=O)=O)c(CC)c2)c1 | 62
101 | O=C(N1[H])c2cc(C(C(F)(F)F)(C(F)(F)F)c3ccc(C(N4c5c(C(C)C)cc(Cc6cc(C(C)C)c([H])c(C(C)C)c6)cc5C(C)C)=O)c(C4=O)c3)ccc2C1=O | 56
102 | [H]c1cc(OC(F)(F)F)c(c2c(OC(F)(F)F)cc(N3C(c4cc(C(N([H])C5=O)=O)c5cc4C3=O)=O)cc2)cc1 | -3
104 | O=C(c1cc(C(N([H])C2=O)=O)c2cc1C3=O)N3c4cc(c5ccc(C6=Nc7cc(SC(c8ccc(c9cc([H])ccc9)cc8)=N%10)c%10cc7S6)cc5)ccc4 | 24
105 | O=C(c1cc(C(N([H])C2=O)=O)c2cc1C3=O)N3c4ccc(Oc5ccc(C6=Nc7cc(SC(c8ccc(Oc9ccc([H])cc9)cc8)=N%10)c%10cc7S6)cc5)cc4 | 25
106 | [H]c1cc(C(C(F)(F)F)(c2cc(N3C(c4cc(C(N([H])C5=O)=O)c5cc4C3=O)=O)ccc2)C(F)(F)F)ccc1 | 60
107 | [H]c1ccc(Oc2c(C)cc(Cc3cc(C)c(Oc4ccc(N5C(c6cc(C(N([H])C7=O)=O)c7cc6C5=O)=O)cc4)c(C)c3)cc2C)cc1 | 62.52
108 | [H]c1ccc(cc1)Oc1c(C)cc(cc1C)Cc1cc(C)c(c(c1)C)Oc1ccc(cc1)N1C(=O)c2c(C1=O)cc(cc2)c1ccc2c(c1)C(=O)N(C2=O)[H] | 62.69
109 | O=C(N1[H])c2cc(C(c3ccc(C(N4c5ccc(Oc6c(C)cc(Cc7cc(C)c(Oc8ccc([H])cc8)c(C)c7)cc6C)cc5)=O)c(C4=O)c3)=O)ccc2C1=O | 63.2
110 | O=C(N1[H])c2cc(C(C(F)(F)F)(C(F)(F)F)c3ccc(C(N4c5ccc(Oc6c(C)cc(Cc7cc(C)c(Oc8ccc([H])cc8)c(C)c7)cc6C)cc5)=O)c(C4=O)c3)ccc2C1=O | 67.14
111 | O=C1N(C(=O)c2c1cc(cc2)c1ccc2c(c1)C(=O)N(C2=O)[H])c1c(C)cc(cc1C)C(c1cccc2c1cccc2)c1cc(C)c(c(c1)C)[H] | 48.74
112 | O=C(c1c(C2=O)cc(C(c3cc4c(C(N(C4=O)[H])=O)cc3)=O)cc1)N2c5c(C)cc(C(c6cccc7c6cccc7)c8cc(C)c([H])c(C)c8)cc5C | 54.78
113 | O=C(N1c2c(C)cc(C(c3cc(C)c([H])c(C)c3)c4c5ccccc5ccc4)cc2C)c6cc(C(C(F)(F)F)(C(F)(F)F)c7ccc(C(N([H])C8=O)=O)c8c7)ccc6C1=O | 59.48
114 | [H]c1ccc(cc1)Oc1c(C)cc(cc1C)C(c1cccc2c1cccc2)c1cc(C)c(c(c1)C)Oc1ccc(cc1)N1C(=O)c2c(C1=O)cc(cc2)c1ccc2c(c1)C(=O)N(C2=O)[H] | 56.52
115 | O=C(N1c2ccc(Oc3c(C)cc(C(c4cc(C)c(Oc5ccc([H])cc5)c(C)c4)c6c7ccccc7ccc6)cc3C)cc2)c8cc(C(C(F)(F)F)(C(F)(F)F)c9ccc(C(N([H])C%10=O)=O)c%10c9)ccc8C1=O | 58.2
116 | [H]c1cc(P(c2cc(C(F)(F)F)cc(C(F)(F)F)c2)(c3cc(N4C(c5cc(C(N([H])C6=O)=O)c6cc5C4=O)=O)ccc3)=O)ccc1 | 31
117 | [H]c1cc(P(c2ccc(C(F)(F)F)cc2)(c3cc(N4C(c5cc(C(N([H])C6=O)=O)c6cc5C4=O)=O)ccc3)=O)ccc1 | 27
118 | [H]c1cc(P(c2ccccc2)(c3cc(N4C(c5cc(C(N([H])C6=O)=O)c6cc5C4=O)=O)ccc3)=O)ccc1 | 20
119 | [H]c1ccc(cc1)Oc1ccc(cc1)C1(CCC(CC1)C(C)(C)C)c1ccc(cc1)Oc1ccc(cc1)N1C(=O)c2c(C1=O)cc(cc2)Oc1ccc(cc1)C1(CCC(CC1)c1ccccc1)c1ccc(cc1)Oc1ccc2c(c1)C(=O)N(C2=O)[H] | 129
120 | [H]c1ccc(cc1)Oc1c(C)cc(cc1C)C(c1cc(C)c(c(c1)C)Oc1ccc(cc1)N1C(=O)c2c(C1=O)cc(cc2)Oc1ccc(cc1)C1(CCC(CC1)c1ccccc1)c1ccc(cc1)Oc1ccc2c(c1)C(=O)N(C2=O)[H])(C)C | 106
121 | [H]c1ccc(cc1)Oc1ccc(cc1)C1(CC2CC1CC2)c1ccc(cc1)Oc1ccc(cc1)N1C(=O)c2c(C1=O)cc(cc2)Oc1ccc(cc1)C1(CCC(CC1)c1ccccc1)c1ccc(cc1)Oc1ccc2c(c1)C(=O)N(C2=O)[H] | 74
122 | CC(c1cc(ccc1Oc1ccc(cc1)N1C(=O)c2c(C1=O)cc(cc2)Oc1ccc(cc1)C1(CCC(CC1)c1ccccc1)c1ccc(cc1)Oc1ccc2c(c1)C(=O)N(C2=O)[H])Oc1ccc(cc1)[H])(C)C | 68
123 | [H]c1ccc(cc1)Oc1ccc(c(c1)C)c1ccc(cc1C)Oc1ccc(cc1)N1C(=O)c2c(C1=O)ccc(c2)Oc1ccc(cc1)C1(CCC(CC1)c1ccccc1)c1ccc(cc1)Oc1ccc2c(c1)C(=O)N(C2=O)[H] | 101
124 | [H]c1ccc(cc1)Cc1ccc(cc1)N1C(=O)c2c(C1=O)cc(cc2)Oc1ccc(cc1)C1(CCC(CC1)c1ccccc1)c1ccc(cc1)Oc1ccc2c(c1)C(=O)N(C2=O)[H] | 84
125 | [H]c1ccc(cc1)Oc1ccc(cc1)N1C(=O)c2c(C1=O)cc(cc2)Oc1ccc(cc1)C1(CCC(CC1)c1ccccc1)c1ccc(cc1)Oc1ccc2c(c1)C(=O)N(C2=O)[H] | 96
126 | [H]c1ccc(Oc2c(Oc3ccc(N4C(c5cc(C(N([H])C6=O)=O)c6cc5C4=O)=O)cc3)cccc2)cc1 | 26
127 | [H]c1ccc(Oc2c(C)cc(Oc3ccc(N4C(c5cc(C(N([H])C6=O)=O)c6cc5C4=O)=O)cc3)cc2)cc1 | 20
128 | [H]c1ccc(Oc2c(C(C)(C)C)cc(Oc3ccc(N4C(c5cc(C(N([H])C6=O)=O)c6cc5C4=O)=O)cc3)cc2)cc1 | 62
129 | [H]c1ccc(Oc2c(c3ccccc3)cc(Oc4ccc(N5C(c6cc(C(N([H])C7=O)=O)c7cc6C5=O)=O)cc4)cc2)cc1 | 67
130 | [H]c1ccc(Oc2c(Oc3ccc(N4C(c5cc(C(N([H])C6=O)=O)c6cc5C4=O)=O)cc3)ccc(C(C)(C)C)c2)cc1 | 27
131 | [H]c1ccc(cc1)Oc1ccc(cc1)Oc1ccc(cc1)N1C(=O)c2c(C1=O)cc(cc2)c1ccc2c(c1)C(=O)N(C2=O)[H] | 37
132 | [H]c1ccc(cc1)Oc1ccccc1Oc1ccc(cc1)N1C(=O)c2c(C1=O)cc(cc2)c1ccc2c(c1)C(=O)N(C2=O)[H] | 43
133 | [H]c1ccc(cc1)Oc1ccc(c(c1)C)Oc1ccc(cc1)N1C(=O)c2c(C1=O)cc(cc2)c1ccc2c(c1)C(=O)N(C2=O)[H] | 53
134 | [H]c1ccc(cc1)Oc1ccc(c(c1)C(C)(C)C)Oc1ccc(cc1)N1C(=O)c2c(C1=O)cc(cc2)c1ccc2c(c1)C(=O)N(C2=O)[H] | 96
135 | [H]c1ccc(cc1)Oc1ccc(c(c1)c1ccccc1)Oc1ccc(cc1)N1C(=O)c2c(C1=O)cc(cc2)c1ccc2c(c1)C(=O)N(C2=O)[H] | 83
136 | [H]c1ccc(cc1)Oc1cc(ccc1Oc1ccc(cc1)N1C(=O)c2c(C1=O)cc(cc2)c1ccc2c(c1)C(=O)N(C2=O)[H])C(C)(C)C | 72
137 | [H]c1ccc(cc1)Oc1ccc(cc1)Oc1ccc(cc1)Oc1ccc(cc1)N1C(=O)c2c(C1=O)cc(cc2)c1ccc2c(c1)C(=O)N(C2=O)[H] | 13
138 | [H]c1ccc(cc1)Oc1ccc(cc1)C1(CC2CC1C1C2CCC1)c1ccc(cc1)Oc1ccc(cc1)N1C(=O)c2c(C1=O)cc(cc2)Oc1ccc(cc1)C1(CCC(CC1)c1ccccc1)c1ccc(cc1)Oc1ccc2c(c1)C(=O)N(C2=O)[H] | 72
140 | [H]c1ccc(Oc2cc3cc(Oc4ccc(N5C(c6cc(C(N([H])C7=O)=O)c7cc6C5=O)=O)cc4)ccc3cc2)cc1 | 15
141 | [H]c1cc(P(c2cc(C(F)(F)F)cc(C(F)(F)F)c2)(c3cc(N4C(c5c(c6cc(C(F)(F)F)cc(C(F)(F)F)c6)c(C(N([H])C7=O)=O)c7c(c8cc(C(F)(F)F)cc(C(F)(F)F)c8)c5C4=O)=O)ccc3)=O)ccc1 | 49
142 | [H]c1cc(P(c2ccc(C(F)(F)F)cc2)(c3cc(N4C(c5c(c6cc(C(F)(F)F)cc(C(F)(F)F)c6)c(C(N([H])C7=O)=O)c7c(c8cc(C(F)(F)F)cc(C(F)(F)F)c8)c5C4=O)=O)ccc3)=O)ccc1 | 44
143 | [H]c1cc(P(c2ccccc2)(c3cc(N4C(c5c(c6cc(C(F)(F)F)cc(C(F)(F)F)c6)c(C(N([H])C7=O)=O)c7c(c8cc(C(F)(F)F)cc(C(F)(F)F)c8)c5C4=O)=O)ccc3)=O)ccc1 | 39
144 | [H]c1cc(P(c2cc(C(F)(F)F)cc(C(F)(F)F)c2)(c3cc(N4C(c5c(c6ccc(C(F)(F)F)cc6)c(C(N([H])C7=O)=O)c7c(c8ccc(C(F)(F)F)cc8)c5C4=O)=O)ccc3)=O)ccc1 | 41
145 | [H]c1cc(P(c2ccc(C(F)(F)F)cc2)(c3cc(N4C(c5c(c6ccc(C(F)(F)F)cc6)c(C(N([H])C7=O)=O)c7c(c8ccc(C(F)(F)F)cc8)c5C4=O)=O)ccc3)=O)ccc1 | 38
146 | [H]c1cc(P(c2ccccc2)(c3cc(N4C(c5c(c6ccc(C(F)(F)F)cc6)c(C(N([H])C7=O)=O)c7c(c8ccc(C(F)(F)F)cc8)c5C4=O)=O)ccc3)=O)ccc1 | 32
147 | [H]c1cc(P(c2cc(C(F)(F)F)cc(C(F)(F)F)c2)(c3cc(N4C(c5c(c6ccccc6)c(C(N([H])C7=O)=O)c7c(c8ccccc8)c5C4=O)=O)ccc3)=O)ccc1 | 37
148 | [H]c1cc(P(c2ccc(C(F)(F)F)cc2)(c3cc(N4C(c5c(c6ccccc6)c(C(N([H])C7=O)=O)c7c(c8ccccc8)c5C4=O)=O)ccc3)=O)ccc1 | 33
149 | [H]c1cc(P(c2ccccc2)(c3cc(N4C(c5c(c6ccccc6)c(C(N([H])C7=O)=O)c7c(c8ccccc8)c5C4=O)=O)ccc3)=O)ccc1 | 26
150 | O=C(N1[H])c2cc(C(c3ccc(C(N4c5c(C)cc(Cc6cc(C)c([H])c(C)c6)cc5C)=O)c(C4=O)c3)=O)ccc2C1=O | 52
151 | CCc1c([H])c(CC)cc(Cc2cc(CC)c(N3C(c4ccc(C(c5ccc(C(N([H])C6=O)=O)c6c5)=O)cc4C3=O)=O)c(CC)c2)c1 | 46
152 | O=C(N1[H])c2cc(C(c3ccc(C(N4c5c(C(C)C)cc(Cc6cc(C(C)C)c([H])c(C(C)C)c6)cc5C(C)C)=O)c(C4=O)c3)=O)ccc2C1=O | 50
153 | [H]c1cc(P(c2ccccc2)(c3cc(N4C(c5c(c6ccc(C(F)(F)F)cc6)c(C(N([H])C7=O)=O)c7cc5C4=O)=O)ccc3)=O)ccc1 | 29.4
154 | [H]c1cc(P(c2ccccc2)(c3cc(N4C(c5cc(C(N([H])C6=O)=O)c6c(c7ccccc7)c5C4=O)=O)ccc3)=O)ccc1 | 24.8
155 | O=C(c1ccc(C(N([H])C2=O)=O)c2c1)Oc3ccc(OC(c4cc(C(N(c5ccc([H])cc5)C6=O)=O)c6cc4)=O)cc3 | 3.2
156 | O=C(c1ccc(C(N([H])C2=O)=O)c2c1)Oc3ccc(OC(c4cc(C(N(C5CCC([H])CC5)C6=O)=O)c6cc4)=O)cc3 | 12.7
157 | O=C(c1ccc(C(N([H])C2=O)=O)c2c1)Oc3ccc(OC(c4cc(C(N(c5cc(C(F)(F)F)c(c6c(C(F)(F)F)cc([H])cc6)cc5)C7=O)=O)c7cc4)=O)cc3 | 31.5
158 | [H]c1ccc(C(Oc2ccc(N3C(c4cc(C(N([H])C5=O)=O)c5cc4C3=O)=O)cc2)=O)cc1 | 2
159 | [H]c1ccc(cc1)C(=O)Oc1ccc(cc1)N1C(=O)c2c(C1=O)cc(cc2)c1ccc2c(c1)C(=O)N(C2=O)[H] | 3.4
160 | O=C(c1ccc(C(N2c3ccc(OC(c4ccc([H])cc4)=O)cc3)=O)c(C2=O)c1)Oc5ccc(OC(c6cc(C(N([H])C7=O)=O)c7cc6)=O)cc5 | 3.3
161 | [H]c1ccc(C(Nc2ccc(N3C(c4cc(C(N([H])C5=O)=O)c5cc4C3=O)=O)cc2)=O)cc1 | 0.2
162 | [H]c1ccc(C(Nc2ccc(N3C(c4ccc(c5cc(C(N([H])C6=O)=O)c6cc5)cc4C3=O)=O)cc2)=O)cc1 | 1.6
163 | O=C(c1ccc(C(N2c3ccc(NC(c4ccc([H])cc4)=O)cc3)=O)c(C2=O)c1)Oc5ccc(OC(c6cc(C(N([H])C7=O)=O)c7cc6)=O)cc5 | 6
164 | [H]c1ccc(c(c1)Br)Oc1ccc(cc1Br)N1C(=O)c2c(C1=O)cc(cc2)c1ccc2c(c1)C(=O)N(C2=O)[H] | 41
165 | O=C(N1[H])c2cc(C(c3ccc(C(N4c5cc(Br)c(Oc6c(Br)cc([H])cc6)cc5)=O)c(C4=O)c3)=O)ccc2C1=O | 47
166 | [H]c1ccc(c(c1)Br)Oc1ccc(cc1Br)N1C(=O)c2c(C1=O)cc(cc2)Oc1ccc2c(c1)C(=O)N(C2=O)[H] | 55
167 | [H]c1ccc(c(c1)Br)Oc1ccc(cc1Br)N1C(=O)c2c(C1=O)cc(cc2)S(=O)(=O)c1ccc2c(c1)C(=O)N(C2=O)[H] | 60
168 | O=C(N1[H])c2cc(C(C(F)(F)F)(C(F)(F)F)c3ccc(C(N4c5cc(Br)c(Oc6c(Br)cc([H])cc6)cc5)=O)c(C4=O)c3)ccc2C1=O | 53
169 | [H]c1cc(Br)c(Oc2c(Br)cc(N3C(c4cc(C(N([H])C5=O)=O)c5cc4C3=O)=O)cc2Br)c(Br)c1 | 42
170 | [H]c1cc(Br)c(c(c1)Br)Oc1c(Br)cc(cc1Br)N1C(=O)c2c(C1=O)cc(cc2)c1ccc2c(c1)C(=O)N(C2=O)[H] | 39
171 | O=C(N1[H])c2cc(C(c3ccc(C(N4c5cc(Br)c(Oc6c(Br)cc([H])cc6Br)c(Br)c5)=O)c(C4=O)c3)=O)ccc2C1=O | 58
172 | [H]c1cc(Br)c(c(c1)Br)Oc1c(Br)cc(cc1Br)N1C(=O)c2c(C1=O)cc(cc2)Oc1ccc2c(c1)C(=O)N(C2=O)[H] | 54
173 | [H]c1cc(Br)c(c(c1)Br)Oc1c(Br)cc(cc1Br)N1C(=O)c2c(C1=O)cc(cc2)S(=O)(=O)c1ccc2c(c1)C(=O)N(C2=O)[H] | 46
174 | O=C(N1[H])c2cc(C(C(F)(F)F)(C(F)(F)F)c3ccc(C(N4c5cc(Br)c(Oc6c(Br)cc([H])cc6Br)c(Br)c5)=O)c(C4=O)c3)ccc2C1=O | 63
175 | [H]c1cccc(c1)N1C(=O)c2c(C1=O)cc(cc2)c1cccc2c1C(=O)N(C2=O)[H] | 44.3
176 | Cc1cc(ccc1N1C(=O)c2c(C1=O)cc(cc2)c1cccc2c1C(=O)N(C2=O)[H])c1ccc(c(c1)C)[H] | 66.2
177 | [H]c1ccc(c(c1)C)c1ccc(cc1C)N1C(=O)c2c(C1=O)cc(cc2)c1cccc2c1C(=O)N(C2=O)[H] | 71.6
178 | [H]c1ccc(c(c1)C(F)(F)F)c1ccc(cc1C(F)(F)F)N1C(=O)c2c(C1=O)cc(cc2)c1cccc2c1C(=O)N(C2=O)[H] | 65.1
179 | [H]c1ccc(cc1)Oc1cccc(c1)N1C(=O)c2c(C1=O)cc(cc2)c1cccc2c1C(=O)N(C2=O)[H] | 50.3
180 | [H]c1ccc(cc1)Oc1ccc(cc1)Oc1ccc(cc1)N1C(=O)c2c(C1=O)cc(cc2)c1cccc2c1C(=O)N(C2=O)[H] | 56.6
181 | [H]c1ccc(cc1)Oc1cccc(c1)Oc1ccc(cc1)N1C(=O)c2c(C1=O)cc(cc2)c1cccc2c1C(=O)N(C2=O)[H] | 57.8
182 | [H]c1cccc(c1)Oc1cccc(c1)Oc1cccc(c1)N1C(=O)c2c(C1=O)cc(cc2)c1cccc2c1C(=O)N(C2=O)[H] | 54
183 | FC(F)(F)C1(C(F)(F)F)C2=CC3=C(C(N([H])C3=O)=O)C=C2Oc4cc(C(N(c5cc(C(F)(F)F)c(c6c(C(F)(F)F)cc([H])cc6)cc5)C7=O)=O)c7cc41 | 6
184 | [H]c1cc(OC(F)(F)F)c(c2c(OC(F)(F)F)cc(N3C(c4cc(OC5=CC6=C(C(N([H])C6=O)=O)C=C5C7(C(F)(F)F)C(F)(F)F)c7cc4C3=O)=O)cc2)cc1 | 10
185 | [H]c1cccc(c1)Oc1cccc(c1)Oc1cccc(c1)N1C(=O)C2C(C1=O)C1C=CC2C2C1C(=O)N(C2=O)[H] | 55
186 | [H]c1ccc(Oc2ccc(Oc3nc(Oc4ccc(Oc5ccc(N6C(c7cc(C(N([H])C8=O)=O)c8cc7C6=O)=O)cc5)cc4)ccc3)cc2)cc1 | 68
187 | O=C(N1[H])c2cc(C(c3ccc(C(N4c5ccc(Oc6ccc(Oc7nc(Oc8ccc(Oc9ccc([H])cc9)cc8)ccc7)cc6)cc5)=O)c(C4=O)c3)=O)ccc2C1=O | 72
188 | O=C(N1[H])c2cc(C(C(F)(F)F)(C(F)(F)F)c3ccc(C(N4c5ccc(Oc6ccc(Oc7nc(Oc8ccc(Oc9ccc([H])cc9)cc8)ccc7)cc6)cc5)=O)c(C4=O)c3)ccc2C1=O | 73
189 | [H]c1cc(c2ccccc2)c(Oc3c(c4ccccc4)cc(N5C(c6cc(C(N([H])C7=O)=O)c7cc6C5=O)=O)cc3c8ccccc8)c(c9ccccc9)c1 | 55
190 | [H]c1cc(c2ccccc2)c(c(c1)c1ccccc1)Oc1c(cc(cc1c1ccccc1)N1C(=O)c2c(C1=O)cc(cc2)c1ccc2c(c1)C(=O)N(C2=O)[H])c1ccccc1 | 47
191 | O=C(N1[H])c2cc(C(C(F)(F)F)(C(F)(F)F)c3ccc(C(N4c5cc(c6ccccc6)c(Oc7c(c8ccccc8)cc([H])cc7c9ccccc9)c(c%10ccccc%10)c5)=O)c(C4=O)c3)ccc2C1=O | 65
192 | [H]c1cc(c2ccccc2)c(c(c1)c1ccccc1)Oc1c(cc(cc1c1ccccc1)N1C(=O)c2c(C1=O)cc(cc2)Oc1ccc2c(c1)C(=O)N(C2=O)[H])c1ccccc1 | 50
193 | [H]c1cc(c2ccccc2)c(c(c1)c1ccccc1)Oc1c(cc(cc1c1ccccc1)N1C(=O)c2c(C1=O)cc(cc2)S(=O)(=O)c1ccc2c(c1)C(=O)N(C2=O)[H])c1ccccc1 | 56
194 | [H]c1cc(c2ccccc2)c(c(c1)c1ccccc1)Oc1c(cc(cc1c1ccccc1)N1C(=O)c2ccc3c4c2c(C1=O)ccc4C(=O)N(C3=O)[H])c1ccccc1 | 48
195 | [H]c1ccc(cc1)Oc1ccc(cc1)N1C(=O)C2C(C1=O)CC1C(C2)C(=O)N(C1=O)[H] | 47
196 | [H]c1ccc(cc1)c1cnc(nc1)c1ccc(cc1)N1C(=O)c2c(C1=O)cc(cc2)c1ccc2c(c1)C(=O)N(C2=O)[H] | 2.3
197 | O=C(c1ccc(C(N([H])C2=O)=O)c2c1)Oc3ccc(C4(c5ccc(OC(c6cc(C(N(c7cc(C)c(c8c(C)cc([H])cc8)cc7)C9=O)=O)c9cc6)=O)cc5)CCCC4)cc3 | 32.1
198 | O=C(c1ccc(C(N([H])C2=O)=O)c2c1)Oc3ccc(C4(c5ccc(OC(c6cc(C(N(c7ccc(Oc8ccc(Oc9ccc([H])cc9)cc8)cc7)C%10=O)=O)c%10cc6)=O)cc5)CCCC4)cc3 | 54.1
199 | O=C(c1ccc(C(N([H])C2=O)=O)c2c1)Oc3ccc(C4(c5ccc(OC(c6cc(C(N(c7ccc(Oc8cc(Oc9ccc([H])cc9)ccc8)cc7)C%10=O)=O)c%10cc6)=O)cc5)CCCC4)cc3 | 61.1
200 | O=C(c1ccc(C(N([H])C2=O)=O)c2c1)Oc3ccc(C4(c5ccc(OC(c6cc(C(N(c7ccc(Oc8ccc([H])cc8)cc7)C9=O)=O)c9cc6)=O)cc5)CCCC4)cc3 | 49
201 | O=C1N(C(=O)c2c1cc(cc2)Oc1ccc2c(c1)C(=O)N(C2=O)[H])c1ccc(cc1C)Cc1ccc(c(c1)C)[H] | 43.76
202 | CCc1cc(Cc2cc(C)c(c(c2)CC)[H])cc(c1N1C(=O)c2c(C1=O)cc(cc2)Oc1ccc2c(c1)C(=O)N(C2=O)[H])C | 30.68
203 | CCc1cc(Cc2cc(CC)c(c(c2)CC)[H])cc(c1N1C(=O)c2c(C1=O)cc(cc2)Oc1ccc2c(c1)C(=O)N(C2=O)[H])CC | 36.4
204 | O=C(c1cc(c2cc(C(N(c3nc4cc(c5ccc([H])cc5)ccc4[nH]3)C6=O)=O)c6cc2)ccc17)N([H])C7=O | 21.3
205 | O=C(c1cc(c2cc(C(N(c3nc4ccc(c5ccc([H])cc5)cc4o3)C6=O)=O)c6cc2)ccc17)N([H])C7=O | 17.8
206 | O=C1N(C(C=C2)=CC=C2OC(C=C3)=CC=C3[H])C(C4CC5C(N([H])C(C5CC14)=O)=O)=O | 56
207 | O=C1N(C2=CC=C(C3=C(C(F)(F)F)C=C([H])C=C3)C(C(F)(F)F)=C2)C(C4CC5C(N([H])C(C5CC14)=O)=O)=O | 35
208 | O=C1N(C2=CC=C(OC3=CC=C(OC4=C(C(F)(F)F)C=C([H])C=C4)C=C3)C(C(F)(F)F)=C2)C(C5CC6C(N([H])C(C6CC15)=O)=O)=O | 62
209 | O=C1N(C2=CC=C(OC3=CC=C(C4=CC=C(OC5=C(C(F)(F)F)C=C([H])C=C5)C=C4)C=C3)C(C(F)(F)F)=C2)C(C6CC7C(N([H])C(C7CC16)=O)=O)=O | 61
210 | O=C1N(C2=CC=C(OC3=CC=C(S(C4=CC=C(OC5=C(C(F)(F)F)C=C([H])C=C5)C=C4)(=O)=O)C=C3)C(C(F)(F)F)=C2)C(C6CC7C(N([H])C(C7CC16)=O)=O)=O | 62
211 | O=C1N(C2=CC(C(F)(F)F)=CC(OC3=CC=C(S(C4=CC=C(OC5=CC(C(F)(F)F)=CC([H])=C5)C=C4)(=O)=O)C=C3)=C2)C(C6CC7C(N([H])C(C7CC16)=O)=O)=O | 65
212 | O=C(N1C2=CC=CC(P(C3=CC=CC([H])=C3)(C4=CC=CC=C4)=O)=C2)C(C(C1=O)=C5C6=CC=C(P(C7=CC=CC=C7)(C8=CC=CC=C8)=O)C=C6)=CC(C(N9[H])=O)=C5C9=O | 28
213 | O=C(N1C2=CC(C(F)(F)F)=C(SC3=CC=C([H])C=C3)C=C2)C4=C(C1=O)C=C(C(N5[H])=O)C(C5=O)=C4 | 52.1
214 | O=C1N(C2=CC(C(F)(F)F)=C(SC3=CC=C([H])C=C3)C=C2)C(C4=CC=C(C5=CC=C6C(C(N([H])C6=O)=O)=C5)C=C41)=O | 47.4
215 | O=C(C1=CC=C(C(N(C2=CC(C(F)(F)F)=C(SC3=CC=C([H])C=C3)C=C2)C4=O)=O)C4=C1)C5=CC=C6C(C(N([H])C6=O)=O)=C5 | 53.4
216 | O=C1N(C(C2=CC=C(OC3=CC=C4C(C(N(C4=O)[H])=O)=C3)C=C21)=O)C5=CC(C(F)(F)F)=C(C=C5)SC6=CC=C(C=C6)[H] | 62.1
217 | O=C(N1C2=CC(C(F)(F)F)=C(SC3=CC=C([H])C=C3C(F)(F)F)C=C2)C4=C(C1=O)C=C(C(N5[H])=O)C(C5=O)=C4 | 53.7
218 | O=C1N(C2=CC(C(F)(F)F)=C(SC3=CC=C([H])C=C3C(F)(F)F)C=C2)C(C4=CC=C(C5=CC=C6C(C(N([H])C6=O)=O)=C5)C=C41)=O | 52.1
219 | O=C(C1=CC=C2C(C(N(C2=O)[H])=O)=C1)C3=CC=C(C4=C3)C(N(C4=O)C5=CC(C(F)(F)F)=C(C=C5)SC6=CC=C(C=C6C(F)(F)F)[H])=O | 54.2
220 | O=C1N(C2=CC(C(F)(F)F)=C(SC3=CC=C([H])C=C3C(F)(F)F)C=C2)C(C(C1=C4)=CC=C4OC5=CC=C6C(C(N([H])C6=O)=O)=C5)=O | 63.2
221 | O=C(C1=C(C=C(C(C2=O)=C1)C(N2[H])=O)C3=O)N3C4=CC(C(F)(F)F)=C(C(C(F)(F)F)=C4)OC5=CC=C(C=C5)[H] | 46.1
222 | O=C1N(C2=CC(C(F)(F)F)=C(OC3=CC=C([H])C=C3)C(C(F)(F)F)=C2)C(C4=CC=C(C5=CC=C6C(C(N([H])C6=O)=O)=C5)C=C41)=O | 61.8
223 | O=C(C1=CC=C(C(N(C2=CC(C(F)(F)F)=C(OC3=CC=C([H])C=C3)C(C(F)(F)F)=C2)C4=O)=O)C4=C1)C5=CC=C6C(C(N([H])C6=O)=O)=C5 | 66.7
224 | O=C1N(C2=CC(C(F)(F)F)=C(OC3=CC=C([H])C=C3)C(C(F)(F)F)=C2)C(C(C1=C4)=CC=C4OC5=CC=C6C(C(N([H])C6=O)=O)=C5)=O | 69.3
225 | O=C1N(C2=CC(C(F)(F)F)=C(OC3=CC=C([H])C=C3)C(C(F)(F)F)=C2)C(C(C1=C4)=CC=C4C(C(F)(F)F)(C(F)(F)F)C5=CC=C6C(C(N([H])C6=O)=O)=C5)=O | 67.4
226 | O=C1N(C2=CC=C3C4=CC=C(C=C4C5(C3=C2)C6=CC=CC=C6C7=CC=CC=C75)[H])C(C(C1=C8)=CC=C8C(C(F)(F)F)(C(F)(F)F)C9=CC=C%10C(C(N([H])C%10=O)=O)=C9)=O | 46.1
227 | O=C(N1C2=CC=C3C4=CC=C(C=C4C5(C3=C2)C6=CC=CC=C6C7=CC=CC=C75)[H])C8=C(C1=O)C=C(C(N9[H])=O)C(C9=O)=C8 | 25.3
228 | CC(C)(C)C1=CC=C(C2=C1)C(C(CC3=O)C(N3[H])=O)CC(C2C4=O)C(N4C5=CC=C(OC6=CC=C([H])C=C6)CC5)=O | 63.7
229 | CC(C)(C)C1=CC=C(C2=C1)C(C(CC3=O)C(N3[H])=O)CC(C2C4=O)C(N4C5=CC=C(OC6=CC=C(OC7=CC=C([H])C=C7)C=C6)C=C5)=O | 60.4
230 | CC(C)(C)C1=CC=C(C2=C1)C(C(CC3=O)C(N3[H])=O)CC(C2C4=O)C(N4C5=CC=C(OC6=CC=C(C(C)(C)C7=CC=C(OC8=CC=C([H])C=C8)C=C7)C=C6)C=C5)=O | 65.1
231 | CC(C)(C)C1=CC=C(C2=C1)C(C(CC3=O)C(N3[H])=O)CC(C2C4=O)C(N4C5=CC=C(OC6=CC=C(C(C(F)(F)F)(C(F)(F)F)C7=CC=C(OC8=CC=C([H])C=C8)C=C7)C=C6)C=C5)=O | 67.4
232 | O=C(N1C2=CN=C(OC3=CC=C(C(C(F)(F)F)(C(F)(F)F)C4=CC=C(OC5=NC=C(C=C5)[H])C=C4)C=C3)C=C2)C6=C(C1=O)C=C(C(N7[H])=O)C(C7=O)=C6 | 54
233 | O=C(C1=CC=C(C(N(C2=CN=C(OC3=CC=C(C(C(F)(F)F)(C(F)(F)F)C4=CC=C(OC5=NC=C(C=C5)[H])C=C4)C=C3)C=C2)C6=O)=O)C6=C1)C7=CC=C8C(C(N([H])C8=O)=O)=C7 | 54
234 | O=C1N(C2=CN=C(OC3=CC=C(C(C(F)(F)F)(C(F)(F)F)C4=CC=C(OC5=NC=C(C=C5)[H])C=C4)C=C3)C=C2)C(C(C1=C6)=CC=C6OC7=CC=C8C(C(N([H])C8=O)=O)=C7)=O | 74
235 | O=C1N(C2=CN=C(OC3=CC=C(C(C(F)(F)F)(C(F)(F)F)C4=CC=C(OC5=NC=C(C=C5)[H])C=C4)C=C3)C=C2)C(C(C1=C6)=CC=C6C(C(F)(F)F)(C(F)(F)F)C7=CC=C8C(C(N([H])C8=O)=O)=C7)=O | 59
236 | O=C1N(C2=CN=C(OC3=CC=C(C(C)(C)C4=CC=C(OC5=NC=C(C=C5)[H])C=C4)C=C3)C=C2)C(C(C1=C6)=CC=C6C(C(F)(F)F)(C(F)(F)F)C7=CC=C8C(C(N([H])C8=O)=O)=C7)=O | 59
237 | O=C1N(C2=CC=C(OC3=CC=C(C(C(F)(F)F)(C(F)(F)F)C4=CC=C(OC5=CC=C(C=C5)[H])C=C4)C=C3)C=C2)C(C(C1=C6)=CC=C6C(C(F)(F)F)(C(F)(F)F)C7=CC=C8C(C(N([H])C8=O)=O)=C7)=O | 60
238 | O=C(N1C2=CC(C3=CC=CC=C3)=C(C(C4=CC=CC=C4)=C2)OC5=C(C=C(C=C5C6=CC=CC=C6)[H])C7=CC=CC=C7)C8=C(C1=O)C=C(C(N9[H])=O)C(C9=O)=C8 | 55
239 | O=C1N(C2=CC(C3=CC=CC=C3)=C(C(C4=CC=CC=C4)=C2)OC5=C(C=C(C=C5C6=CC=CC=C6)[H])C7=CC=CC=C7)C(C8=CC=C(C9=CC=C%10C(C(N([H])C%10=O)=O)=C9)C=C81)=O | 47
240 | O=C1N(C2=CC(C3=CC=CC=C3)=C(C(C4=CC=CC=C4)=C2)OC5=C(C=C(C=C5C6=CC=CC=C6)[H])C7=CC=CC=C7)C(C(C1=C8)=CC=C8C(C(F)(F)F)(C(F)(F)F)C9=CC=C%10C(C(N([H])C%10=O)=O)=C9)=O | 65
241 | O=C1N(C2=CC(C3=CC=CC=C3)=C(C(C4=CC=CC=C4)=C2)OC5=C(C=C(C=C5C6=CC=CC=C6)[H])C7=CC=CC=C7)C(C(C1=C8)=CC=C8OC9=CC=C%10C(C(N([H])C%10=O)=O)=C9)=O | 50
242 | O=C1N(C2=CC(C3=CC=CC=C3)=C(C(C4=CC=CC=C4)=C2)OC5=C(C=C(C=C5C6=CC=CC=C6)[H])C7=CC=CC=C7)C(C8=CC=C(S(C9=CC=C%10C(C(N([H])C%10=O)=O)=C9)(=O)=O)C=C81)=O | 56
243 | [H]C(C=C1C2=CC=CC=C2)=CC(C3=CC=CC=C3)=C1OC4=C(C5=CC=CC=C5)C=C(N(C(C6=CC=C7C(N([H])C(C8=CC=C9C6=C87)=O)=O)=O)C9=O)C=C4C%10=CC=CC=C%10 | 48
244 | O=C(N1C2=CC(C(F)(F)F)=C(OC3=CC=C(C=C3)C4(CCCC4)C5=CC=C(OC6=CC=C([H])C=C6C(F)(F)F)C=C5)C=C2)C7=C(C1=O)C=C(C(N8[H])=O)C(C8=O)=C7 | 36.1
245 | O=C1N(C2=CC(C(F)(F)F)=C(OC3=CC=C(C=C3)C4(CCCC4)C5=CC=C(OC6=CC=C([H])C=C6C(F)(F)F)C=C5)C=C2)C(C(C1=C7)=CC=C7OC8=CC=C9C(C(N([H])C9=O)=O)=C8)=O | 44.1
246 | O=C(C1=CC=C(C(N(C2=CC(C(F)(F)F)=C(OC3=CC=C(C=C3)C4(CCCC4)C5=CC=C(OC6=CC=C([H])C=C6C(F)(F)F)C=C5)C=C2)C7=O)=O)C7=C1)C8=CC=C9C(C(N([H])C9=O)=O)=C8 | 51.2
247 | O=C1N(C2=CC(C(F)(F)F)=C(OC3=CC=C(C=C3)C4(CCCC4)C5=CC=C(OC6=CC=C([H])C=C6C(F)(F)F)C=C5)C=C2)C(C7=CC=C(C8=CC=C9C(C(N([H])C9=O)=O)=C8)C=C71)=O | 42.1
248 | O=C(N1C2=CC=C(OC(C=C3)=CC=C3C4(CCCC4)C5=CC=C(OC6=CC=C([H])C=C6)C=C5)C=C2)C7=C(C1=O)C=C(C(N8[H])=O)C(C8=O)=C7 | 32.3
249 | O=C1N(C2=CC=C(OC(C=C3)=CC=C3C4(CCCC4)C5=CC=C(OC6=CC=C([H])C=C6)C=C5)C=C2)C(C(C1=C7)=CC=C7OC8=CC=C9C(C(N([H])C9=O)=O)=C8)=O | 40.3
250 | O=C(C1=CC=C(C(N(C2=CC=C(OC(C=C3)=CC=C3C4(CCCC4)C5=CC=C(OC6=CC=C([H])C=C6)C=C5)C=C2)C7=O)=O)C7=C1)C8=CC=C9C(C(N([H])C9=O)=O)=C8 | 45
251 | O=C1N(C2=CC=C(OC(C=C3)=CC=C3C4(CCCC4)C5=CC=C(OC6=CC=C([H])C=C6)C=C5)C=C2)C(C7=CC=C(C8=CC=C9C(C(N([H])C9=O)=O)=C8)C=C71)=O | 36.2
252 | O=C(N1C(C=N2)=CC=C2OC3=CC=C(C4=CC=C(OC5=NC=C([H])C=C5)C=C4)C=C3)C6=C(C1=O)C=C(C(N7[H])=O)C(C7=O)=C6 | 21
253 | O=C1N(C(C=N2)=CC=C2OC3=CC=C(C4=CC=C(OC5=NC=C([H])C=C5)C=C4)C=C3)C(C6=CC=C(C7=CC=C8C(C(N([H])C8=O)=O)=C7)C=C61)=O | 38
254 | O=C(C1=CC=C(C(N(C(C=N2)=CC=C2OC3=CC=C(C4=CC=C(OC5=NC=C([H])C=C5)C=C4)C=C3)C6=O)=O)C6=C1)C7=CC=C8C(C(N([H])C8=O)=O)=C7 | 25
255 | O=C1N(C(C=N2)=CC=C2OC3=CC=C(C4=CC=C(OC5=NC=C([H])C=C5)C=C4)C=C3)C(C(C1=C6)=CC=C6OC7=CC=C8C(C(N([H])C8=O)=O)=C7)=O | 52
256 | O=C1N(C(C=N2)=CC=C2OC3=CC=C(C4=CC=C(OC5=NC=C([H])C=C5)C=C4)C=C3)C(C(C1=C6)=CC=C6C(C(F)(F)F)(C(F)(F)F)C7=CC=C8C(C(N([H])C8=O)=O)=C7)=O | 51
257 | O=C1N(C(C=N2)=CC=C2OC3=CC=CC=C3C4=C(OC5=NC=C([H])C=C5)C=CC=C4)C(C(C1=C6)=CC=C6C(C(F)(F)F)(C(F)(F)F)C7=CC=C8C(C(N([H])C8=O)=O)=C7)=O | 62
258 | O=C1N(C(C(C)=N2)=CC=C2OC3=CC=C(C4=CC=C(OC5=NC(C)=C([H])C=C5)C=C4)C=C3)C(C(C1=C6)=CC=C6C(C(F)(F)F)(C(F)(F)F)C7=CC=C8C(C(N([H])C8=O)=O)=C7)=O | 60
259 | O=C1N(C(C=N2)=CC(C)=C2OC3=CC=C(C4=CC=C(OC5=NC=C([H])C=C5C)C=C4)C=C3)C(C(C1=C6)=CC=C6C(C(F)(F)F)(C(F)(F)F)C7=CC=C8C(C(N([H])C8=O)=O)=C7)=O | 62
260 | O=C1N(C(C=N2)=C(C=C2OC3=CC=C(C4=CC=C(OC5=NC=C([H])C(C)=C5)C=C4)C=C3)C)C(C(C1=C6)=CC=C6C(C(F)(F)F)(C(F)(F)F)C7=CC=C8C(C(N([H])C8=O)=O)=C7)=O | 61
261 | O=C(N1C2=CC(SC3=CC=C([H])C=C3)=C(C=C2)C4=C(SC5=CC=C([H])C=C5)C=C([H])C=C4)C6=C(C1=O)C=C(C(N7[H])=O)C(C7=O)=C6 | 10
262 | O=C(C1=C(C=C(C(C2=O)=C1)C(N2[H])=O)C3=O)N3C4=CC(SC5=CC=C(C=C5)Cl)=C(C6=C(C=C(C=C6)[H])SC7=CC=C(C=C7)Cl)C=C4 | 23.9
263 | O=C1N(C2=CC(SC3=CC=C([H])C=C3)=C(C=C2)C4=C(SC5=CC=C([H])C=C5)C=C([H])C=C4)C(C6=CC=C(C7=CC=C8C(C(N([H])C8=O)=O)=C7)C=C61)=O | 38.8
264 | O=C1N(C(C2=CC=C(C=C21)C3=CC=C4C(C(N(C4=O)[H])=O)=C3)=O)C5=CC(SC6=CC=C(C=C6)Cl)=C(C7=C(C=C(C=C7)[H])SC8=CC=C(C=C8)Cl)C=C5 | 39.7
265 | O=C1N(C2=CC(SC3=CC=C([H])C=C3)=C(C=C2)C4=C(SC5=CC=C([H])C=C5)C=C([H])C=C4)C(C(C1=C6)=CC=C6C(C(F)(F)F)(C(F)(F)F)C7=CC=C8C(C(N([H])C8=O)=O)=C7)=O | 56.4
266 | O=C1N(C(C2=CC=C(C(C(F)(F)F)(C3=CC=C4C(C(N(C4=O)[H])=O)=C3)C(F)(F)F)C=C21)=O)C5=CC(SC6=CC=C(C=C6)Cl)=C(C7=C(C=C(C=C7)[H])SC8=CC=C(C=C8)Cl)C=C5 | 60.8
267 | O=C(C1=CC=C(C(N(C2=CC(SC3=CC=C([H])C=C3)=C(C=C2)C4=C(SC5=CC=C([H])C=C5)C=C([H])C=C4)C6=O)=O)C6=C1)C7=CC=C8C(C(N([H])C8=O)=O)=C7 | 61.4
268 | O=C(C1=CC=C2C(C(N(C2=O)[H])=O)=C1)C3=CC=C(C4=C3)C(N(C4=O)C5=CC(SC6=CC=C(C=C6)Cl)=C(C7=C(C=C(C=C7)[H])SC8=CC=C(C=C8)Cl)C=C5)=O | 63
269 | O=C(OC1=CC=C(C2(CCCC2)C3=CC=C(OC(C4=CC=C(C5=O)C(C(N5C(C=C6)=CC(C)=C6C7=C(C)C=C([H])C=C7)=O)=C4)=O)C=C3)C=C1)C(C=C8)=CC(C(N9[H])=O)=C8C9=O | 32.1
270 | O=C(OC1=CC=C(C2(CCCC2)C3=CC=C(OC(C4=CC=C(C5=O)C(C(N5C6=CC=C(OC7=CC=C(OC8=CC=C([H])C=C8)C=C7)C=C6)=O)=C4)=O)C=C3)C=C1)C(C=C9)=CC(C(N%10[H])=O)=C9C%10=O | 54.1
271 | O=C(OC1=CC=C(C2(CCCC2)C3=CC=C(OC(C4=CC=C(C5=O)C(C(N5C6=CC=C(OC7=CC=CC(OC8=CC=C([H])C=C8)=C7)C=C6)=O)=C4)=O)C=C3)C=C1)C(C=C9)=CC(C(N%10[H])=O)=C9C%10=O | 61.1
272 | O=C(OC1=CC=C(C2(CCCC2)C3=CC=C(OC(C4=CC=C(C5=O)C(C(N5C6=CC=C(OC7=CC=C([H])C=C7)C=C6)=O)=C4)=O)C=C3)C=C1)C(C=C8)=CC(C(N9[H])=O)=C8C9=O | 49
273 | O=C1N(C(C=C2)=CC(C)=C2C3=C(C)C=C([H])C=C3)C(C(C1=C4)=CC=C4OC5=CC=C6C(C(N([H])C6=O)=O)=C5)=O | 28.7
274 | O=C1N(C2=CC=C(OC3=CC=C(OC4=CC=C([H])C=C4)C=C3)C=C2)C(C(C1=C5)=CC=C5OC6=CC=C7C(C(N([H])C7=O)=O)=C6)=O | 38.5
275 | O=C1N(C2=CC=C(OC3=CC=CC(OC4=CC=C([H])C=C4)=C3)C=C2)C(C(C1=C5)=CC=C5OC6=CC=C7C(C(N([H])C7=O)=O)=C6)=O | 43.9
276 | O=C1N(C2=CC=C(OC3=CC=C([H])C=C3)C=C2)C(C(C1=C4)=CC=C4OC5=CC=C6C(C(N([H])C6=O)=O)=C5)=O | 33.2
277 | O=C1N(C2=CC=C(OC3=NC(C4=CC=CC=C4)=NC(OC5=CC=C([H])C=C5)=C3)C=C2)C(C(C1=C6)=CC=C6C(C(F)(F)F)(C(F)(F)F)C7=CC=C8C(C(N([H])C8=O)=O)=C7)=O | 61
278 | O=C(C1=CC=C(C(N(C2=CC=C(OC3=NC(C4=CC=CC=C4)=NC(OC5=CC=C([H])C=C5)=C3)C=C2)C6=O)=O)C6=C1)C7=CC=C8C(C(N([H])C8=O)=O)=C7 | 39
279 | O=C(N1C2=CC=C(OC3=NC(C4=CC=CC=C4)=NC(OC5=CC=C([H])C=C5)=C3)C=C2)C6=C(C1=O)C=C(C(N7[H])=O)C(C7=O)=C6 | 28
280 | CC(C1=CC=C(OC2=CC=C(C(N(C3=CC=C(OC4=NC(C5=CC=CC=C5)=NC(OC6=CC=C([H])C=C6)=C4)C=C3)C7=O)=O)C7C2)C=C1)(C)C8=CC=C(OC9=CC(C(N([H])C%10=O)=O)=C%10C=C9)C=C8 | 66
281 | O=C1N(C2=CC=C(OC3=NC(C4=CC=CC=C4)=NC(OC5=CC=C([H])C=C5)=C3)C=C2)C(C(C1=C6)=CC=C6OC7=CC=C8C(C(N([H])C8=O)=O)=C7)=O | 42
282 | O=C1N(C2=CN=C(OC3=CC(OC4=NC=C([H])C=C4)=CC=C3)C=C2)C(C(C1=C5)=CC=C5C(C(F)(F)F)(C(F)(F)F)C6=CC=C7C(C(N([H])C7=O)=O)=C6)=O | 62
283 | O=C1N(C2=CC=C(OC3=CC(OC4=CC=C([H])C=C4)=CC=C3)C=C2)C(C(C1=C5)=CC=C5C(C(F)(F)F)(C(F)(F)F)C6=CC=C7C(C(N([H])C7=O)=O)=C6)=O | 70
284 | O=C1N(C2=CC=C(OC3=NC(OC4=CC=C([H])C=C4)=CC=N3)C=C2)C(C(C1=C5)=CC=C5C(C(F)(F)F)(C(F)(F)F)C6=CC=C7C(C(N([H])C7=O)=O)=C6)=O | 67
285 | O=C1N(C2=CC=C(OC3=CC(OC4=CC=C([H])C=C4)=NC=N3)C=C2)C(C(C1=C5)=CC=C5C(C(F)(F)F)(C(F)(F)F)C6=CC=C7C(C(N([H])C7=O)=O)=C6)=O | 46
286 | O=C1N(C2=CC=C(CC3=CC=C([H])C(C)=C3)C=C2C)C(C(C1=C4)=CC=C4OC5=CC=C6C(C(N([H])C6=O)=O)=C5)=O | 43.76
287 | O=C1N(C2=C(CC)C=C(CC3=CC(CC)=C([H])C(C)=C3)C=C2C)C(C(C1=C4)=CC=C4OC5=CC=C6C(C(N([H])C6=O)=O)=C5)=O | 30.68
288 | O=C1N(C2=C(CC)C=C(CC3=CC(CC)=C([H])C(CC)=C3)C=C2CC)C(C(C1=C4)=CC=C4OC5=CC=C6C(C(N([H])C6=O)=O)=C5)=O | 36.4
289 | O=C1N(C(C=CC(OC(C=C2)=CC=C2C(C(F)(F)F)(C(F)(F)F)C3=CC=C(OC4=CC=C([H])C(C)=N4)C=C3)=N5)=C5C)C(C(C1=C6)=CC=C6C(C(F)(F)F)(C(F)(F)F)C7=CC=C8C(C(N([H])C8=O)=O)=C7)=O | 68
290 | O=C1N(C2=CN=C(OC(C=C3)=CC=C3C(C(F)(F)F)(C(F)(F)F)C4=CC=C(OC5=CC(C)=C([H])C=N5)C=C4)C=C2C)C(C(C1=C6)=CC=C6C(C(F)(F)F)(C(F)(F)F)C7=CC=C8C(C(N([H])C8=O)=O)=C7)=O | 64
291 | O=C1N(C2=NC=C(OC(C=C3)=CC=C3C(C(F)(F)F)(C(F)(F)F)C4=CC=C(OC5=CC=C(N)N=C5)C=C4)C=C2)C(C(C1=C6)=CC=C6C(C(F)(F)F)(C(F)(F)F)C7=CC=C8C(C(N([H])C8=O)=O)=C7)=O | 67
292 | O=C(N1C2=CC=C(C3(C(C=CC=C4)=C4C5=C3C=CC=C5)C6=CC=C([H])C(C(C)(C)C)=C6)C=C2C(C)(C)C)C7=C(C1=O)C=C(C(N8[H])=O)C(C8=O)=C7 | 62
293 | O=C1N(C2=CC=C(C3(C(C=CC=C4)=C4C5=C3C=CC=C5)C6=CC=C([H])C(C(C)(C)C)=C6)C=C2C(C)(C)C)C(C7=CC=C(C8=CC=C9C(C(N([H])C9=O)=O)=C8)C=C71)=O | 50
294 | O=C1N(C2=CC=C(C3(C(C=CC=C4)=C4C5=C3C=CC=C5)C6=CC=C([H])C(C(C)(C)C)=C6)C=C2C(C)(C)C)C(C(C1=C7)=CC=C7OC8=CC=C9C(C(N([H])C9=O)=O)=C8)=O | 60
295 | O=C(C1=CC=C(C(N(C2=CC=C(C3(C(C=CC=C4)=C4C5=C3C=CC=C5)C6=CC=C([H])C(C(C)(C)C)=C6)C=C2C(C)(C)C)C7=O)=O)C7=C1)C8=CC=C9C(C(N([H])C9=O)=O)=C8 | 59
296 | O=C1N(C2=CC=C(C3(C(C=CC=C4)=C4C5=C3C=CC=C5)C6=CC=C([H])C(C(C)(C)C)=C6)C=C2C(C)(C)C)C(C(C1=C7)=CC=C7C(C(F)(F)F)(C(F)(F)F)C8=CC=C9C(C(N([H])C9=O)=O)=C8)=O | 46
297 | O=C1N(C2=C(C)C=C(OC(C3=CC=C(C(OC4=CC(C)=C([H])C(C)=C4)=O)C=C3)=O)C=C2C)C(C5=CC=C(C6=CC=C7C(C(N([H])C7=O)=O)=C6)C=C51)=O | 11.3
298 | O=C1N(C2=C(C)C=C(OC(C3=CC=C(C(OC4=CC(C)=C([H])C(C)=C4)=O)C=C3)=O)C=C2C)C(C(C1=C5)=CC=C5OC6=CC=C7C(C(N([H])C7=O)=O)=C6)=O | 68.2
299 | O=C1N(C2=C(C)C=C(OC(C3=CC=C(C(OC4=CC(C)=C([H])C(C)=C4)=O)C=C3)=O)C=C2C)C(C(C1=C5)=CC=C5C(C(F)(F)F)(C(F)(F)F)C6=CC=C7C(C(N([H])C7=O)=O)=C6)=O | 58
300 | O=C1N(C2=CC=C(C(C3=CC=CC4=CC=CC=C34)C5=CC=C([H])C=C5)C=C2)C(C(C1=C6)=CC=C6OC7=CC=C8C(C(N([H])C8=O)=O)=C7)=O | 56.5
301 | O=C1N(C2=C(C)C=C(C(C3=CC=CC4=CC=CC=C34)C5=CC(C)=C([H])C(C)=C5)C=C2C)C(C(C1=C6)=CC=C6OC7=CC=C8C(C(N([H])C8=O)=O)=C7)=O | 56.1
302 | O=C1N(C2=C(C(C)C)C=C(C(C3=CC=CC4=CC=CC=C34)C5=CC(C(C)C)=C([H])C(C(C)C)=C5)C=C2C(C)C)C(C(C1=C6)=CC=C6OC7=CC=C8C(C(N([H])C8=O)=O)=C7)=O | 75.23
303 | O=C1N(C2=CC=C(C(C3=CC=CC4=CC=CC=C34)C5=CC=C([H])C=C5)C=C2)C(C(C1=C6)=CC=C6C(C(F)(F)F)(C(F)(F)F)C7=CC=C8C(C(N([H])C8=O)=O)=C7)=O | 54.3
304 | O=C1N(C2=C(C)C=C(C(C3=CC=CC4=CC=CC=C34)C5=CC(C)=C([H])C(C)=C5)C=C2C)C(C(C1=C6)=CC=C6C(C(F)(F)F)(C(F)(F)F)C7=CC=C8C(C(N([H])C8=O)=O)=C7)=O | 52.4
305 | O=C1N(C2=C(C(C)C)C=C(C(C3=CC=CC4=CC=CC=C34)C5=CC(C(C)C)=C([H])C(C(C)C)=C5)C=C2C(C)C)C(C(C1=C6)=CC=C6C(C(F)(F)F)(C(F)(F)F)C7=CC=C8C(C(N([H])C8=O)=O)=C7)=O | 83.1
306 | O=C1N(C2=CC=C(C(C3=CC=CC4=CC=CC=C34)C5=CC=C([H])C=C5)C=C2)C(C6=CC=C(C7=CC=C8C(C(N([H])C8=O)=O)=C7)C=C61)=O | 52.1
307 | O=C1N(C2=C(C)C=C(C(C3=CC=CC4=CC=CC=C34)C5=CC(C)=C([H])C(C)=C5)C=C2C)C(C6=CC=C(C7=CC=C8C(C(N([H])C8=O)=O)=C7)C=C61)=O | 48.03
308 | O=C1N(C2=C(C(C)C)C=C(C(C3=CC=CC4=CC=CC=C34)C5=CC(C(C)C)=C([H])C(C(C)C)=C5)C=C2C(C)C)C(C6=CC=C(C7=CC=C8C(C(N([H])C8=O)=O)=C7)C=C61)=O | 65.68
309 | O=C1N(C2=CC=C(OC3=CC=C(C=C3)C(C4=CC=C(OC5=CC=C([H])C=N5)C=C4)=O)N=C2)C(C(C1=C6)=CC=C6C(C(F)(F)F)(C(F)(F)F)C7=CC=C8C(C(N([H])C8=O)=O)=C7)=O | 60
310 | O=C1N(C2=CC=C(OC3=CC=C(C=C3)C(C4=CC=C(OC5=CC=C([H])C=N5)C=C4)=O)N=C2)C(C(C1=C6)=CC=C6OC7=CC=C8C(C(N([H])C8=O)=O)=C7)=O | 32
311 | CC(C1=CC=C(OC2=CC=C(C(N(C3=CC=C(OC4=CC=C(C=C4)C(C5=CC=C(OC6=CC=C([H])C=N6)C=C5)=O)N=C3)C7=O)=O)C7C2)C=C1)(C)C8=CC=C(OC9=CC(C(N([H])C%10=O)=O)=C%10C=C9)C=C8 | 62
312 | O=C(C1=CC=C(C(N(C2=CC=C(OC3=CC=C(C=C3)C(C4=CC=C(OC5=CC=C([H])C=N5)C=C4)=O)N=C2)C6=O)=O)C6=C1)C7=CC=C8C(C(N([H])C8=O)=O)=C7 | 30
313 | O=C(N1C2=CC=C(OC3=CC=C(C=C3)C(C4=CC=C(OC5=CC=C([H])C=N5)C=C4)=O)N=C2)C6=C(C1=O)C=C(C(N7[H])=O)C(C7=O)=C6 | 26
314 | O=C(N1C(C=C2)=CC=C2C3=CC4=C(C=C3)C(C(N4)=C5)=CC=C5C(C=C6)=CC=C6[H])C7=C(C1=O)C=C(C(N8[H])=O)C(C8=O)=C7 | 2.89
315 | O=C(N1C(C=C2)=CC=C2C3=CC4=C(C=C3)C(C(C4=O)=C5)=CC=C5C(C=C6)=CC=C6[H])C7=C(C1=O)C=C(C(N8[H])=O)C(C8=O)=C7 | 1.28
316 | O=C(N1C2=CC=C(OC3=CC=C([H])C=C3)C=C2)C4CC(CCC4C1=O)C(CC5)CC(C5C6=O)C(N6[H])=O | 58.2
317 | O=C(N1C2=CC=C(OC3=CC=C(OC4=CC=C([H])C=C4)C=C3)C=C2)C5CC(CCC5C1=O)C(CC6)CC(C6C7=O)C(N7[H])=O | 60.3
318 | O=C(N1C2=CC=C(OC3=CC=C(C4=CC=C(OC5=CC=C([H])C=C5)C=C4)C=C3)C=C2)C6CC(CCC6C1=O)C(CC7)CC(C7C8=O)C(N8[H])=O | 59.4
319 | O=C(N1C(CC2)CCC2[H])C3CC(CCC3C1=O)C(CC4)CC(C4C5=O)C(N5[H])=O | 61.2
320 | O=C(N1C2CCC(CC(CC3)CCC3[H])CC2)C4CC(CCC4C1=O)C(CC5)CC(C5C6=O)C(N6[H])=O | 68.5
321 | O=C(N1C2=CC=C([H])C=C2)C(C3C1=O)C(CCC3)C(CC4)CC(C4C5=O)C(N5[H])=O | 50.4
322 | [H]C1=CC=C(OC2=CC=C(N(C(C3CCC4)=O)C(C3C4C(CC5)CC(C5C6=O)C(N6[H])=O)=O)C=C2)C=C1 | 54.3
323 | [H]C1=CC=C(OC2=CC=C(OC3=CC=C(N(C(C4CCC5)=O)C(C4C5C(CC6)CC(C6C7=O)C(N7[H])=O)=O)C=C3)C=C2)C=C1 | 56.3
324 | [H]C1=CC=C(OC2=CC=C(C3=CC=C(OC4=CC=C(N(C(C5CCC6)=O)C(C5C6C(CC7)CC(C7C8=O)C(N8[H])=O)=O)C=C4)C=C3)C=C2)C=C1 | 55.2
325 | [H]C1CCC(N(C(C2CCC3)=O)C(C2C3C(CC4)CC(C4C5=O)C(N5[H])=O)=O)CC1 | 56.6
326 | [H]C1CCC(CC2CCC(N(C(C3CCC4)=O)C(C3C4C(CC5)CC(C5C6=O)C(N6[H])=O)=O)CC2)CC1 | 63.6
327 | [H]C1=CC=C(OC2=CC=C(N3C(C4C(CCCC4C3=O)C5C(C6=O)C(C(N6[H])=O)CCC5)=O)C=C2)C=C1 | 50.6
328 | [H]C1=CC=C(OC2=CC=C(OC3=CC=C(N4C(C5C(CCCC5C4=O)C6C(C7=O)C(C(N7[H])=O)CCC6)=O)C=C3)C=C2)C=C1 | 54.7
329 | [H]C1=CC=C(OC2=CC=C(C3=CC=C(OC4=CC=C(N5C(C6C(CCCC6C5=O)C7C(C8=O)C(C(N8[H])=O)CCC7)=O)C=C4)C=C3)C=C2)C=C1 | 53.6
330 | [H]C1CCC(N2C(C3C(CCCC3C2=O)C4C(C5=O)C(C(N5[H])=O)CCC4)=O)CC1 | 53.5
331 | [H]C1CCC(CC2CCC(N3C(C4C(CCCC4C3=O)C5C(C6=O)C(C(N6[H])=O)CCC5)=O)CC2)CC1 | 60.6
332 | O=C(N1C2=CC=C(NC3=C(N=CN4C5=CC=C([H])C=C5)C4=NC=N3)C=C2)C6=C(C1=O)C=C(C(N7[H])=O)C(C7=O)=C6 | -5.85
333 | O=C1N(C2=CC=C(NC3=C(N=CN4C5=CC=C([H])C=C5)C4=NC=N3)C=C2)C(C(C1=C6)=CC=C6OC7=CC=C8C(C(N([H])C8=O)=O)=C7)=O | 28.74
334 | O=C1N(C2=CC=C(NC3=C(N=CN4C5=CC=C([H])C=C5)C4=NC=N3)C=C2)C(C6=CC=C(C7=CC=C8C(C(N([H])C8=O)=O)=C7)C=C61)=O | 10.18
335 | O=C(C1=CC=C(C(N(C2=CC=C(NC3=C(N=CN4C5=CC=C([H])C=C5)C4=NC=N3)C=C2)C6=O)=O)C6=C1)C7=CC=C8C(C(N([H])C8=O)=O)=C7 | 18.88
336 | O=C1N(C2=CC=C(NC3=C(N=CN4C5=CC=C([H])C=C5)C4=NC=N3)C=C2)C(C(C1=C6)=CC=C6C(C(F)(F)F)(C(F)(F)F)C7=CC=C8C(C(N([H])C8=O)=O)=C7)=O | 37.82
337 | O=C1N(C2=CC=CC(NC(C3=CC=C(C(NC4=CC=CC([H])=C4)=O)O3)=O)=C2)C(C5=CC=C(C6=CC=C7C(C(N([H])C7=O)=O)=C6)C=C51)=O | 40.3
338 | O=C1N(C2=CC=CC(NC(C3=CC=C(C(NC4=CC=CC([H])=C4)=O)O3)=O)=C2)C(C(C1=C5)=CC=C5C(C(F)(F)F)(C(F)(F)F)C6=CC=C7C(C(N([H])C7=O)=O)=C6)=O | 42.4
339 | CC(C1=CC=C(OC2=CC=C(C(N(C3=CC=CC(NC(C4=CC=C(C(NC5=CC=CC([H])=C5)=O)O4)=O)=C3)C6=O)=O)C6=C2)C=C1)(C)C7=CC=C(OC8=CC(C(N([H])C9=O)=O)=C9C=C8)C=C7 | 52.1
340 | O=C1N(C2=CC=C(NC(C3=CC=C(C(NC4=CC=C([H])C=C4)=O)O3)=O)C=C2)C(C5=CC=C(C6=CC=C7C(C(N([H])C7=O)=O)=C6)C=C51)=O | 27.5
341 | O=C1N(C2=CC=C(NC(C3=CC=C(C(NC4=CC=C([H])C=C4)=O)O3)=O)C=C2)C(C(C1=C5)=CC=C5C(C(F)(F)F)(C(F)(F)F)C6=CC=C7C(C(N([H])C7=O)=O)=C6)=O | 58.6
342 | CC(C1=CC=C(OC2=CC=C(C(N(C3=CC=C(NC(C4=CC=C(C(NC5=CC=C([H])C=C5)=O)O4)=O)C=C3)C6=O)=O)C6=C2)C=C1)(C)C7=CC=C(OC8=CC(C(N([H])C9=O)=O)=C9C=C8)C=C7 | 61.1
343 | CC(C1=CC=C(OC2=CC=C(C(N(C3=CC=C(NC(C4=CC=CC(C(NC5=CC=C([H])C=C5)=O)=C4)=O)C=C3)C6=O)=O)C6=C2)C=C1)(C)C7=CC=C(OC8=CC(C(N([H])C9=O)=O)=C9C=C8)C=C7 | 56.7
344 | O=C1N(C(C=C2[H])=CC=C2OC(C3OC4(OC53)CCCCC4)C6OC7(CCCCC7)OC6C5OC8=CC=C([H])C=C8[H])C(C(C1=C9)=CC=C9OC%10=CC=C%11C(C(N([H])C%11=O)=O)=C%10)=O | 36.7
345 | O=C1N(C(C=C2[H])=CC=C2OC(C3OC4(OC53)CCCCC4)C6OC7(CCCCC7)OC6C5OC8=CC=C([H])C=C8[H])C(C(C1=C9)=CC=C9C(C(F)(F)F)(C(F)(F)F)C%10=CC=C%11C(C(N([H])C%11=O)=O)=C%10)=O | 45.5
346 | O=C1N(C(C=C2C(F)(F)F)=CC=C2OC(C3OC4(OC53)CCCCC4)C6OC7(CCCCC7)OC6C5OC8=CC=C([H])C=C8C(F)(F)F)C(C(C1=C9)=CC=C9OC%10=CC=C%11C(C(N([H])C%11=O)=O)=C%10)=O | 47.5
347 | O=C1N(C(C=C2C(F)(F)F)=CC=C2OC(C3OC4(OC53)CCCCC4)C6OC7(CCCCC7)OC6C5OC8=CC=C([H])C=C8C(F)(F)F)C(C(C1=C9)=CC=C9C(C(F)(F)F)(C(F)(F)F)C%10=CC=C%11C(C(N([H])C%11=O)=O)=C%10)=O | 61.8
348 | O=C(N1[H])C(C=C(Cl)C(C2=C(Cl)C=C(C3=O)C(C(N3C4=CC=C(C5=C(C(F)(F)F)C=C([H])C=C5)C(C(F)(F)F)=C4)=O)=C2)=C6)=C6C1=O | 23.8
349 | O=C(N1[H])C(C=C(Cl)C(C2=C(Cl)C=C(C3=O)C(C(N3C(C=C4)=CC=C4C(NC5=CC=C(C6=C(C(F)(F)F)C=C(NC(C7=CC=C([H])C=C7)=O)C=C6)C(C(F)(F)F)=C5)=O)=O)=C2)=C8)=C8C1=O | 15.1
350 | O=C(N1[H])C(C=C(Cl)C(C2=C(Cl)C=C(C3=O)C(C(N3C(C=C4Cl)=C(Cl)C=C4C(C=C5Cl)=C(Cl)C=C5[H])=O)=C2)=C6)=C6C1=O | 17.6
351 | O=C(N1[H])C(C=C(Cl)C(C2=C(Cl)C=C(C3=O)C(C(N3C4=CC=C(OC5=CC=C([H])C=C5)C=C4)=O)=C2)=C6)=C6C1=O | 29.5
352 | O=C(N1[H])C(C=C(Cl)C(C2=C(Cl)C=C(C3=O)C(C(N3C4=C(C)C(C)=C([H])C(C)=C4C)=O)=C2)=C5)=C5C1=O | 16.4
353 | O=C1N(C2=CC=C(C3=C(C)C=C([H])C=C3)C(C)=C2)C(C(C1=C4)=CC=C4C(C(F)(F)F)(C(F)(F)F)C5=CC=C6C(C(N([H])C6=O)=O)=C5)=O | 39
354 | O=C1N(C2=CC=C(C3=CC=C([H])C(C)=C3)C=C2C)C(C(C1=C4)=CC=C4C(C(F)(F)F)(C(F)(F)F)C5=CC=C6C(C(N([H])C6=O)=O)=C5)=O | 35.7
355 | O=C1N(C2=CC(C)=C(C3=CC(C)=C([H])C=C3C)C=C2C)C(C(C1=C4)=CC=C4C(C(F)(F)F)(C(F)(F)F)C5=CC=C6C(C(N([H])C6=O)=O)=C5)=O | 34.3
356 | O=C1N(C2=CN=C(OC3=CC=C4C(C)(CC5(C(C=C(OC6=CC=C([H])C=N6)C=C7)=C7C(C)(C)C5)C4=C3)C)C=C2)C(C(C1=C8)=CC=C8C(C(F)(F)F)(C(F)(F)F)C9=CC=C%10C(C(N([H])C%10=O)=O)=C9)=O | 56
357 | O=C1N(C2=CN=C(OC3=CC=C4C(C)(CC5(C(C=C(OC6=CC=C([H])C=N6)C=C7)=C7C(C)(C)C5)C4=C3)C)C=C2)C(C(C1=C8)=CC=C8OC9=CC=C%10C(C(N([H])C%10=O)=O)=C9)=O | 60
358 | CC(C1=CC=C(OC2=CC=C(C(N(C3=CN=C(OC4=CC=C5C(C)(CC6(C(C=C(OC7=CC=C([H])C=N7)C=C8)=C8C(C)(C)C6)C5=C4)C)C=C3)C9=O)=O)C9=C2)C=C1)(C)C%10=CC=C(OC%11=CC(C(N([H])C%12=O)=O)=C%12C=C%11)C=C%10 | 73
359 | O=C1N(C2=CN=C(OC3=CC=C4C(C)(CC5(C(C=C(OC6=C(C)C=C([H])C=N6)C=C7)=C7C(C)(C)C5)C4=C3)C)C(C)=C2)C(C(C1=C8)=CC=C8C(C(F)(F)F)(C(F)(F)F)C9=CC=C%10C(C(N([H])C%10=O)=O)=C9)=O | 53
360 | O=C1N(C2=CN=C(OC3=CC=C4C(C)(CC5(C(C=C(OC6=C(C)C=C([H])C=N6)C=C7)=C7C(C)(C)C5)C4=C3)C)C(C)=C2)C(C(C1=C8)=CC=C8OC9=CC=C%10C(C(N([H])C%10=O)=O)=C9)=O | 55
361 | CC(C1=CC=C(OC2=CC=C(C(N(C3=CN=C(OC4=CC=C5C(C)(CC6(C(C=C(OC7=C(C)C=C([H])C=N7)C=C8)=C8C(C)(C)C6)C5=C4)C)C(C)=C3)C9=O)=O)C9=C2)C=C1)(C)C%10=CC=C(OC%11=CC(C(N([H])C%12=O)=O)=C%12C=C%11)C=C%10 | 60
362 | O=C(N1C(C(C)=C2)=C(C)C=C2C(C3=CC=CC=C3)([H])C4=CC(C)=C([H])C(C)=C4)C(CC(C5=O)C(C6)C(N5[H])=O)C6C1=O | 46
363 | O=C(N1C(C(C)=C2)=C(C)C=C2C(C3=CC=C(F)C=C3)([H])C4=CC(C)=C([H])C(C)=C4)C(CC(C5=O)C(C6)C(N5[H])=O)C6C1=O | 48
364 | O=C(N1C(C(C)=C2)=C(C)C=C2C(C3=CC(F)=C(F)C(F)=C3)([H])C4=CC(C)=C([H])C(C)=C4)C(CC(C5=O)C(C6)C(N5[H])=O)C6C1=O | 51
365 | O=C(C(C12)C3C(C(N([H])C4=O)=O)C4C1C=C3)N(C(C(C)=C5)=C(C)C=C5C(C6=CC=CC=C6)([H])C7=CC(C)=C([H])C(C)=C7)C2=O | 49
366 | O=C(C(C12)C3C(C(N([H])C4=O)=O)C4C1C=C3)N(C(C(C)=C5)=C(C)C=C5C(C6=CC=C(F)C=C6)([H])C7=CC(C)=C([H])C(C)=C7)C2=O | 47
367 | O=C(C(C12)C3C(C(N([H])C4=O)=O)C4C1C=C3)N(C(C(C)=C5)=C(C)C=C5C(C6=CC(F)=C(F)C(F)=C6)([H])C7=CC(C)=C([H])C(C)=C7)C2=O | 52
368 | O=C(N1C2=C(C)C=C(C(C3=CC=NC=C3)C4=CC(C)=C([H])C(C)=C4)C=C2C)C5=C(C1=O)C=C(C(N6[H])=O)C(C6=O)=C5 | 60.8
369 | O=C1N(C2=C(C)C=C(C(C3=CC=NC=C3)C4=CC(C)=C([H])C(C)=C4)C=C2C)C(C5=CC=C(C6=CC=C7C(C(N([H])C7=O)=O)=C6)C=C51)=O | 60.3
370 | O=C1N(C2=C(C)C=C(C(C3=CC=NC=C3)C4=CC(C)=C([H])C(C)=C4)C=C2C)C(C(C1=C5)=CC=C5OC6=CC=C7C(C(N([H])C7=O)=O)=C6)=O | 79.2
371 | O=C1N(C2=C(C)C=C(C(C3=CC=NC=C3)C4=CC(C)=C([H])C(C)=C4)C=C2C)C(C(C1=C5)=CC=C5C(C(F)(F)F)(C(F)(F)F)C6=CC=C7C(C(N([H])C7=O)=O)=C6)=O | 77.6
372 | O=C1N(C2=CC=C(N=C(N3C)C4=CC=C([H])C=C4)C3=C2)C(C5=CC=C(C6=CC=C7C(C(N([H])C7=O)=O)=C6)C=C51)=O | 12
373 | O=C1N(C2=CC=C(N(C(C3=CC=C([H])C=C3)=N4)C)C4=C2)C(C5=CC=C(C6=CC=C7C(C(N([H])C7=O)=O)=C6)C=C51)=O | 20
374 | O=C(N1C2=CC=C(N=C(N3C)C4=CC=C([H])C=C4)C3=C2)C5=C(C1=O)C=C(C(N6[H])=O)C(C6=O)=C5 | 2.5
375 | O=C(C(C12)C3C(C(N([H])C4=O)=O)C4C1C=C3)N(C5=CC=C(C(C(F)(F)F)=C5)C6=C(C=C(C=C6)[H])C(F)(F)F)C2=O | 34
376 | O=C(C(C12)C3C(C(N([H])C4=O)=O)C4C1C=C3)N(C5=CC=C(OC6=CC=C(OC7=C(C=C(C=C7)[H])C(F)(F)F)C=C6)C(C(F)(F)F)=C5)C2=O | 62
377 | O=C(C(C12)C3C(C(N([H])C4=O)=O)C4C1C=C3)N(C5=CC=C(OC6=CC=C(C7=CC=C(OC8=C(C=C(C=C8)[H])C(F)(F)F)C=C7)C=C6)C(C(F)(F)F)=C5)C2=O | 55
378 | O=C(C(C12)C3C(C(N([H])C4=O)=O)C4C1C=C3)N(C5=CC=C(OC6=CC=C(S(C7=CC=C(OC8=C(C=C(C=C8)[H])C(F)(F)F)C=C7)(=O)=O)C=C6)C(C(F)(F)F)=C5)C2=O | 63
379 | O=C(N1C2=CC=C(OC3=CC=C(S(C4=CC=C(OC5=C(C=C(C=C5)[H])C(F)(F)F)C=C4)(=O)=O)C=C3)C(C(F)(F)F)=C2)C6C(C(C(N7[H])=O)C6C7=O)C1=O | 64
380 | CC(C1=CC=C(OC2=CC=C(C(N(C3=CC(S(C4=CC=CC([H])=C4)(=O)=O)=CC=C3)C5=O)=O)C5=C2)C=C1)(C)C6=CC=C(OC7=CC(C(N([H])C8=O)=O)=C8C=C7)C=C6 | 43.94
381 | CC(C1=CC=C(OC2=CC=C(C(N(CC3=CC=C(C[H])C=C3)C4=O)=O)C4=C2)C=C1)(C)C5=CC=C(OC6=CC(C(N([H])C7=O)=O)=C7C=C6)C=C5 | 58.02
382 | CC(C1=CC=C(OC2=CC=C(C(N(C3=CC=CC(OC4=CC=C(S(C5=CC=C(OC6=CC([H])=CC=C6)C=C5)(=O)=O)C=C4)=C3)C7=O)=O)C7=C2)C=C1)(C)C8=CC=C(OC9=CC(C(N([H])C%10=O)=O)=C%10C=C9)C=C8 | 52.43
383 | O=C(N1C(C=C2)=C(C=C2C(C3CCCCC3)C4=CC(C(C)(C)C)=C([H])C=C4)C(C)(C)C)C5=C(C1=O)C=C(C(N6[H])=O)C(C6=O)=C5 | 47
384 | O=C(C1=CC=C(C(N(C(C=C2)=C(C=C2C(C3CCCCC3)C4=CC(C(C)(C)C)=C([H])C=C4)C(C)(C)C)C5=O)=O)C5=C1)C6=CC=C7C(C(N([H])C7=O)=O)=C6 | 60
385 | O=C1N(C(C=C2)=C(C=C2C(C3CCCCC3)C4=CC(C(C)(C)C)=C([H])C=C4)C(C)(C)C)C(C5=CC=C(C6=CC=C7C(C(N([H])C7=O)=O)=C6)C=C51)=O | 57
386 | O=C1N(C(C=C2)=C(C=C2C(C3CCCCC3)C4=CC(C(C)(C)C)=C([H])C=C4)C(C)(C)C)C(C(C1=C5)=CC=C5OC6=CC=C7C(C(N([H])C7=O)=O)=C6)=O | 71
387 | O=C1N(C(C=C2)=C(C=C2C(C3CCCCC3)C4=CC(C(C)(C)C)=C([H])C=C4)C(C)(C)C)C(C(C1=C5)=CC=C5C(C(F)(F)F)(C(F)(F)F)C6=CC=C7C(C(N([H])C7=O)=O)=C6)=O | 61
388 | O=C1N(C2=CC=C(C3=CC(C(F)(F)F)=CC(C(F)(F)F)=C3)C([H])=C2)C(C(C1=C4)=CC=C4C(C(F)(F)F)(C(F)(F)F)C5=CC=C6C(C(N([H])C6=O)=O)=C5)=O | 58
389 | O=C1N(C2=CC=C(C3=CC(C(F)(F)F)=CC(C(F)(F)F)=C3)C([H])=C2)C(C(C1=C4)=CC=C4OC5=CC=C6C(C(N([H])C6=O)=O)=C5)=O | 61
390 | O=C1N(C2=CC=C(C3=CC(C(F)(F)F)=CC(C(F)(F)F)=C3)C([H])=C2)C(C4=CC=C(C5=CC=C6C(C(N([H])C6=O)=O)=C5)C=C41)=O | 42
391 | O=C(C1=CC=C(C(N(C2=CC=C(C3=CC(C(F)(F)F)=CC(C(F)(F)F)=C3)C([H])=C2)C4=O)=O)C4=C1)C5=CC=C6C(C(N([H])C6=O)=O)=C5 | 54
392 | O=C1N(C2=CC=C(C(NC(N3)=NC4=C3C=CC([H])=C4)=O)C=C2)C(C5=CC=C(C6=CC=C7C(C(N([H])C7=O)=O)=C6)C=C51)=O | 3.7
393 | O=C1N(C2=CC=C(C(NC(N3C)=NC4=C3C=CC([H])=C4)=O)C=C2)C(C5=CC=C(C6=CC=C7C(C(N([H])C7=O)=O)=C6)C=C51)=O | 5.9
394 | O=C1N(C2=CC=C(C(NC(N3C4=CC=CC=C4)=NC5=C3C=CC([H])=C5)=O)C=C2)C(C6=CC=C(C7=CC=C8C(C(N([H])C8=O)=O)=C7)C=C61)=O | 12.3
395 | O=C1N(C2=CC=C3C(N=C(O3)C4=NC5=C(O4)C=CC([H])=C5)=C2)C(C6=CC=C(C7=CC=C8C(C(N([H])C8=O)=O)=C7)C=C61)=O | 8.9
396 | O=C(C1=CC=C(C(N(C2=CC=C3C(N=C(O3)C4=NC5=C(O4)C=CC([H])=C5)=C2)C6=O)=O)C6=C1)C7=CC=C8C(C(N([H])C8=O)=O)=C7 | 16.4
397 | O=C1N(C2=CC=C3C(N=C(O3)C4=NC5=C(O4)C=CC([H])=C5)=C2)C(C(C1=C6)=CC=C6OC7=CC=C8C(C(N([H])C8=O)=O)=C7)=O | 20.6
398 | CC(C1=CC=C(OC2=CC=C(C(N(C3=C(C=C(C4(C(C=C(OC(C)=O)C=C5)=C5C6=C4C=C(OC(C)=O)C=C6)C7=CC(C)=C([H])C(C)=C7)C=C3C)C)C8=O)=O)C8=C2)C=C1)(C)C9=CC=C(OC%10=CC(C(N([H])C%11=O)=O)=C%11C=C%10)C=C9 | 69.59
399 | O=C1N(C2=C(C=C(C3(C(C=C(OC(C)=O)C=C4)=C4C5=C3C=C(OC(C)=O)C=C5)C6=CC(C)=C([H])C(C)=C6)C=C2C)C)C(C(C1=C7)=CC=C7C(C(F)(F)F)(C(F)(F)F)C8=CC=C9C(C(N([H])C9=O)=O)=C8)=O | 61.03
400 | O=C1N(C2=C(C=C(C3(C(C=C(OC(C)=O)C=C4)=C4C5=C3C=C(OC(C)=O)C=C5)C6=CC(C)=C([H])C(C)=C6)C=C2C)C)C(C(C1=C7)=CC=C7OC8=CC=C9C(C(N([H])C9=O)=O)=C8)=O | 59.53
401 | CC(C1=CC=C(OC2=CC=C(C(N(C3=C(C=C(C4(C(C=C(OC(CC)=O)C=C5)=C5C6=C4C=C(OC(CC)=O)C=C6)C7=CC(C)=C([H])C(C)=C7)C=C3C)C)C8=O)=O)C8=C2)C=C1)(C)C9=CC=C(OC%10=CC(C(N([H])C%11=O)=O)=C%11C=C%10)C=C9 | 74.29
402 | O=C1N(C2=C(C=C(C3(C(C=C(OC(CC)=O)C=C4)=C4C5=C3C=C(OC(CC)=O)C=C5)C6=CC(C)=C([H])C(C)=C6)C=C2C)C)C(C(C1=C7)=CC=C7C(C(F)(F)F)(C(F)(F)F)C8=CC=C9C(C(N([H])C9=O)=O)=C8)=O | 70.82
403 | O=C1N(C2=C(C=C(C3(C(C=C(OC(CC)=O)C=C4)=C4C5=C3C=C(OC(CC)=O)C=C5)C6=CC(C)=C([H])C(C)=C6)C=C2C)C)C(C(C1=C7)=CC=C7OC8=CC=C9C(C(N([H])C9=O)=O)=C8)=O | 68.69
404 | O=C1N(C(C2=CC=C(C(C(F)(F)F)(C3=CC=C4C(C(N(C4=O)[H])=O)=C3)C(F)(F)F)C=C21)=O)C5=CC=C(C=C5)[H] | 37
405 | O=C1N(C2=CC([H])=CC=C2)C(C(C1=C3)=CC=C3C(C(F)(F)F)(C(F)(F)F)C4=CC=C5C(C(N([H])C5=O)=O)=C4)=O | 39
406 | O=C1N(C2=CC([H])=CC(C(F)(F)F)=C2)C(C(C1=C3)=CC=C3C(C(F)(F)F)(C(F)(F)F)C4=CC=C5C(C(N([H])C5=O)=O)=C4)=O | 48
407 | O=C(N1C2=CC=C(C(NC(C=C3)=CC4=C3C5=CC=C(NC(C6=CC=C([H])C=C6)=O)C=C5C4)=O)C=C2)C7=C(C1=O)C=C(C(N8[H])=O)C(C8=O)=C7 | 5.8
408 | O=C1N(C(C=C2N=C3C4=NC5=C(N4)C=CC(N)=C5)=CC=C2N3C)C(C6=CC=C(C7=CC=C8C(C(N([H])C8=O)=O)=C7)C=C61)=O | 6.2
409 | O=C1N(C2=CC=C(N=C3C4=NC5=C(N4)C=CC(N)=C5)C(N3C)=C2)C(C6=CC=C(C7=CC=C8C(C(N([H])C8=O)=O)=C7)C=C61)=O | 2.2
410 | O=C(C1=CC=C(C(N(C(C=C2N=C3C4=NC5=C(N4)C=CC(N)=C5)=CC=C2N3C)C6=O)=O)C6=C1)C7=CC=C8C(C(N([H])C8=O)=O)=C7 | 13.4
411 | O=C(C1=CC=C(C(N(C2=CC=C(N=C3C4=NC5=C(N4)C=CC(N)=C5)C(N3C)=C2)C6=O)=O)C6=C1)C7=CC=C8C(C(N([H])C8=O)=O)=C7 | 12.3
412 | O=C1N(C(C=C2N=C3C4=NC5=C(N4)C=CC(N)=C5)=CC=C2N3C)C(C(C1=C6)=CC=C6OC7=CC=C8C(C(N([H])C8=O)=O)=C7)=O | 17.6
413 | O=C1N(C2=CC=C(N=C3C4=NC5=C(N4)C=CC(N)=C5)C(N3C)=C2)C(C(C1=C6)=CC=C6OC7=CC=C8C(C(N([H])C8=O)=O)=C7)=O | 16.7
414 | O=P(C1=CC=CC=C1)(C2=C(OC3=CC=C([H])C=C3)C=CC(OC4=CC=C(N5C(C6CC7C(C(N([H])C7=O)=O)CC6C5=O)=O)C=C4)=C2)C8=CC=CC=C8 | 63.3
415 | O=P(C1=CC=CC=C1)(C2=C(OC3=CC=C([H])C=C3)C=CC(OC4=CC=C(N(C5=O)C(C(C5C6)CCC6C7CCC8C(C(N([H])C8=O)=O)C7)=O)C=C4)=C2)C9=CC=CC=C9 | 66.7
416 | O=C1N(C(C=C2)=CC=C2C(O3)=NC4=C3C=C5C(C(C)(CC56C(C=C(OC(C7=CC=C([H])C=C7)=N8)C8=C9)=C9C(C)(C)C6)C)=C4)C(C(C1=C%10)=CC=C%10C(C(F)(F)F)(C(F)(F)F)C%11=CC=C%12C(C(N([H])C%12=O)=O)=C%11)=O | 50
417 | O=C1N(C2=CC(C(O3)=NC4=C3C=C5C(C(C)(CC56C(C=C(OC(C7=CC=CC([H])=C7)=N8)C8=C9)=C9C(C)(C)C6)C)=C4)=CC=C2)C(C(C1=C%10)=CC=C%10C(C(F)(F)F)(C(F)(F)F)C%11=CC=C%12C(C(N([H])C%12=O)=O)=C%11)=O | 51
418 | O=C1N(C2=CC=C(C=C2)C(O3)=NC4=C3C=C5C(C(C)(CC56C(C(N=C(O7)C8=CC=C(C=C8)[H])=C7C=C9)=C9C(C)(C)C6)C)=C4)C(C(C1=C%10)=CC=C%10C(C(F)(F)F)(C(F)(F)F)C%11=CC=C%12C(C(N([H])C%12=O)=O)=C%11)=O | 54
419 | O=C1N(C2=CC(C(O3)=NC4=C3C=C5C(C(C)(CC56C(C(N=C(O7)C8=CC([H])=CC=C8)=C7C=C9)=C9C(C)(C)C6)C)=C4)=CC=C2)C(C(C1=C%10)=CC=C%10C(C(F)(F)F)(C(F)(F)F)C%11=CC=C%12C(C(N([H])C%12=O)=O)=C%11)=O | 53
420 | O=C1N(C2=CC=C(C3=CC=C([H])C=C3)C=C2)C(C(C1=C4)=CC=C4C(C(F)(F)F)(C(F)(F)F)C5=CC=C6C(C(N([H])C6=O)=O)=C5)=O | 40.3
421 | O=C1N(C2=CC(F)=C(C3=CC=C([H])C=C3F)C=C2)C(C(C1=C4)=CC=C4C(C(F)(F)F)(C(F)(F)F)C5=CC=C6C(C(N([H])C6=O)=O)=C5)=O | 51.4
422 | O=C1N(C2=CC(F)=C(C3=C(F)C=C([H])C=C3F)C(F)=C2)C(C(C1=C4)=CC=C4C(C(F)(F)F)(C(F)(F)F)C5=CC=C6C(C(N([H])C6=O)=O)=C5)=O | 54.9
423 | O=C1N(C2=CC(C(F)(F)F)=C(C3=CC=C([H])C=C3C(F)(F)F)C=C2)C(C(C1=C4)=CC=C4C(C(F)(F)F)(C(F)(F)F)C5=CC=C6C(C(N([H])C6=O)=O)=C5)=O | 68.1
424 | O=C1N(C2=CC(C)=C(C3=CC=C([H])C=C3C)C=C2)C(C(C1=C4)=CC=C4C(C(F)(F)F)(C(F)(F)F)C5=CC=C6C(C(N([H])C6=O)=O)=C5)=O | 56.4
425 | O=C1N(C2=CC=C(C3=C(C(F)(F)F)C=C([H])C=C3)C(C(F)(F)F)=C2)C(C4=C(C=CC=C14)C5=CC=CC6=C5C(N([H])C6=O)=O)=O | 68
426 | O=C1N(C2=CC=C(OC3=C(C(F)(F)F)C=C([H])C=C3)C(C(F)(F)F)=C2)C(C4=C(C=CC=C14)C5=CC=CC6=C5C(N([H])C6=O)=O)=O | 66
427 | O=C1N(C2=CC=C(OC3=CC=C(OC4=C(C(F)(F)F)C=C([H])C=C4)C=C3)C(C(F)(F)F)=C2)C(C5=C(C=CC=C15)C6=CC=CC7=C6C(N([H])C7=O)=O)=O | 69
428 | O=C1N(C2=CC=C(OC3=CC=C(C(C(F)(F)F)(C(F)(F)F)C4=CC=C(OC5=CC=C([H])C=C5)C=C4)C=C3)C=C2)C(C6=C(C=CC=C16)C7=CC=CC8=C7C(N([H])C8=O)=O)=O | 61
429 | O=C1N(C2=CC=C(OC3=CC=C(C4=CC=C(OC5=CC=C([H])C=C5C(F)(F)F)C=C4)C=C3)C(C(F)(F)F)=C2)C(C6=C(C=CC=C16)C7=CC=CC8=C7C(N([H])C8=O)=O)=O | 70
430 | O=C(N1C2=CC(C(F)(F)F)=C(OC(C(C(F)(F)F)=C3)=CC=C3C4=CC(C(F)(F)F)=C(OC5=CC=C([H])C=C5C(F)(F)F)C=C4)C=C2)C6=C(C1=O)C=C(C(N7[H])=O)C(C7=O)=C6 | 63
431 | O=C1N(C2=CC(C(F)(F)F)=C(OC(C(C(F)(F)F)=C3)=CC=C3C4=CC(C(F)(F)F)=C(OC5=CC=C([H])C=C5C(F)(F)F)C=C4)C=C2)C(C6=CC=C(C7=CC=C8C(C(N([H])C8=O)=O)=C7)C=C61)=O | 66
432 | O=C1N(C2=CC(C(F)(F)F)=C(OC(C(C(F)(F)F)=C3)=CC=C3C4=CC(C(F)(F)F)=C(OC5=CC=C([H])C=C5C(F)(F)F)C=C4)C=C2)C(C(C1=C6)=CC=C6C(C(F)(F)F)(C(F)(F)F)C7=CC=C8C(C(N([H])C8=O)=O)=C7)=O | 72
433 | O=C1N(C2=CC(N=C(N3C4=CC=CC=C4)C5=C(C=C([H])C=C5)C)=C3C=C2)C(C(C1=C6)=CC=C6C(C(F)(F)F)(C(F)(F)F)C7=CC=C8C(C(N([H])C8=O)=O)=C7)=O | 46
434 | O=C1N(C2=CC(N=C(N3C4=CC=CC=C4)C5=C(C(F)(F)F)C=C([H])C=C5)=C3C=C2)C(C(C1=C6)=CC=C6C(C(F)(F)F)(C(F)(F)F)C7=CC=C8C(C(N([H])C8=O)=O)=C7)=O | 49
435 | O=C1N(C2=CC(N=C(N3C4=CC=CC=C4)C5=C(C=C([H])C=C5)C)=C3C=C2)C(C6CC7C(C(N([H])C7=O)=O)CC61)=O | 42
436 | O=C1N(C2=CC(N=C(N3C4=CC=CC=C4)C5=C(C(F)(F)F)C=C([H])C=C5)=C3C=C2)C(C6CC7C(C(N([H])C7=O)=O)CC61)=O | 45
437 | O=C1N(C2=CC(N=C(N3C)C4=C(C)C=C([H])C=C4)=C3C=C2)C(C(C1=C5)=CC=C5C(C(F)(F)F)(C(F)(F)F)C6=CC=C7C(C(N([H])C7=O)=O)=C6)=O | 48.9
438 | O=C1N(C2=CC(N=C(N3C)C4=C(C(F)(F)F)C=C([H])C=C4)=C3C=C2)C(C(C1=C5)=CC=C5C(C(F)(F)F)(C(F)(F)F)C6=CC=C7C(C(N([H])C7=O)=O)=C6)=O | 52.2
439 | O=C1N(C2=CC(N=C(N3C)C4=C(C)C=C([H])C=C4)=C3C=C2)C(C5CC6C(C(N([H])C6=O)=O)CC51)=O | 48
440 | O=C1N(C2=CC(N=C(N3C)C4=C(C(F)(F)F)C=C([H])C=C4)=C3C=C2)C(C5CC6C(C(N([H])C6=O)=O)CC51)=O | 50.2
441 | O=C1N(C2=CC=C(C=C2)C(O3)=NC4=C3C=C5C(C(C)(CC56C(C=C(OC(C(C=C7)=CC=C7[H])=N8)C8=C9)=C9C(C)(C)C6)C)=C4)C(C(C1=C%10)=CC=C%10C(C(F)(F)F)(C(F)(F)F)C%11=CC=C%12C(C(N([H])C%12=O)=O)=C%11)=O | 57.3
442 | O=C1N(C2=CC(C)=C(C=C2)C(O3)=NC4=C3C=C5C(C(C)(CC56C(C=C(OC(C(C(C)=C7)=CC=C7[H])=N8)C8=C9)=C9C(C)(C)C6)C)=C4)C(C(C1=C%10)=CC=C%10C(C(F)(F)F)(C(F)(F)F)C%11=CC=C%12C(C(N([H])C%12=O)=O)=C%11)=O | 59.4
443 | O=C1N(C2=C(C)C=C(C=C2)C(O3)=NC4=C3C=C5C(C(C)(CC56C(C=C(OC(C(C=C7C)=CC=C7[H])=N8)C8=C9)=C9C(C)(C)C6)C)=C4)C(C(C1=C%10)=CC=C%10C(C(F)(F)F)(C(F)(F)F)C%11=CC=C%12C(C(N([H])C%12=O)=O)=C%11)=O | 58.7
444 | O=C1N(C2=CC=C(C(C)=C2)C3=CC=C(C=C3)C4=CC=C([H])C=C4C)C(C(C1=C5)=CC=C5C(C(F)(F)F)(C(F)(F)F)C6=CC=C7C(C(N([H])C7=O)=O)=C6)=O | 40
445 | O=C1N(C2=C(C=C(C(C)=C2)C3=CC=C(C=C3)C(C(C)=C4)=CC(C)=C4[H])C)C(C(C1=C5)=CC=C5C(C(F)(F)F)(C(F)(F)F)C6=CC=C7C(C(N([H])C7=O)=O)=C6)=O | 35
446 | O=C1N(C(C=C2C)=C(C)C=C2C(C=C3C)=C(C)C=C3C4=CC(C)=C([H])C=C4C)C(C(C1=C5)=CC=C5C(C(F)(F)F)(C(F)(F)F)C6=CC=C7C(C(N([H])C7=O)=O)=C6)=O | 42
447 | O=C1N(C(C(C)=C2C)=CC=C2C3=CC=C(C=C3)C4=CC=C([H])C(C)=C4C)C(C(C1=C5)=CC=C5C(C(F)(F)F)(C(F)(F)F)C6=CC=C7C(C(N([H])C7=O)=O)=C6)=O | 30
448 | O=C1N(C(C(C)=C2C)=CC=C2C3=C(C=C(C(C)=C3)C4=CC=C(C(C)=C4C)[H])C)C(C(C1=C5)=CC=C5C(C(F)(F)F)(C(F)(F)F)C6=CC=C7C(C(N([H])C7=O)=O)=C6)=O | 34
449 | O=C(N1C2=CC=C(O3)C(C(C4=C3C=CC([H])=C4)=O)=C2)C5=C(C1=O)C=C(C(N6[H])=O)C(C6=O)=C5 | 6.3
450 | O=C1N(C2=CC=C(O3)C(C(C4=C3C=CC([H])=C4)=O)=C2)C(C5=CC=C(C6=CC=C7C(C(N([H])C7=O)=O)=C6)C=C51)=O | 10.2
451 | O=C1N(C2=CC=C(O3)C(C(C4=C3C=CC([H])=C4)=O)=C2)C(C(C1=C5)=CC=C5C(C(F)(F)F)(C(F)(F)F)C6=CC=C7C(C(N([H])C7=O)=O)=C6)=O | 32.6
452 | O=C1N(C2=CC=C(O3)C(C(C4=C3C=CC([H])=C4)=O)=C2)C(C(C1=C5)=CC=C5OC6=CC=C7C(C(N([H])C7=O)=O)=C6)=O | 33
453 | O=C(N1[H])C2=CC(OC3=CC=C(OC4=CC5=C(C(N(C6=CC=C(O7)C(C(C8=C7C=CC([H])=C8)=O)=C6)C5=O)=O)C=C4)C=C3)=CC=C2C1=O | 41.5
454 | CC(C1=CC=C(OC2=CC=C(C(N(C3=CC=C(O4)C(C(C5=C4C=CC([H])=C5)=O)=C3)C6=O)=O)C6=C2)C=C1)(C)C7=CC=C(OC8=CC(C(N([H])C9=O)=O)=C9C=C8)C=C7 | 47.7
455 | O=C(N1C(C=C2)=C(C(F)(F)F)C=C2OC(C=C3)=C(P(C4=CC=CC=C4)(C5=CC=CC=C5)=O)C=C3OC(C=C6C(F)(F)F)=CC=C6[H])C7=C(C1=O)C=C(C(N8[H])=O)C(C8=O)=C7 | 52.2
456 | O=C1N(C(C=C2)=C(C(F)(F)F)C=C2OC(C=C3)=C(P(C4=CC=CC=C4)(C5=CC=CC=C5)=O)C=C3OC(C=C6C(F)(F)F)=CC=C6[H])C(C(C1=C7)=CC=C7C(C(F)(F)F)(C(F)(F)F)C8=CC=C9C(C(N([H])C9=O)=O)=C8)=O | 69
457 | O=C(C1=CC=C(C(N(C(C=C2)=C(C(F)(F)F)C=C2OC(C=C3)=C(P(C4=CC=CC=C4)(C5=CC=CC=C5)=O)C=C3OC(C=C6C(F)(F)F)=CC=C6[H])C7=O)=O)C7=C1)C8=CC=C9C(C(N([H])C9=O)=O)=C8 | 52
458 | O=C1N(C(C=C2)=C(C(F)(F)F)C=C2OC(C=C3)=C(P(C4=CC=CC=C4)(C5=CC=CC=C5)=O)C=C3OC(C=C6C(F)(F)F)=CC=C6[H])C(C7=CC=C(C8=CC=C9C(C(N([H])C9=O)=O)=C8)C=C71)=O | 44.9
459 | O=C1N(C(C=C2)=C(C(F)(F)F)C=C2OC(C=C3)=C(P(C4=CC=CC=C4)(C5=CC=CC=C5)=O)C=C3OC(C=C6C(F)(F)F)=CC=C6[H])C(C(C1=C7)=CC=C7OC8=CC=C9C(C(N([H])C9=O)=O)=C8)=O | 53.7
460 | O=C1N(C2=CC=C(OC3=CC=CC([H])=C3)C=C2)C(C4CC5C(C(N([H])C5=O)=O)CC41)=O | 47.74
461 | O=C1N(C(C2CC3C(CC21)C(N(C3=O)[H])=O)=O)C4=CC(OC5=CC=CC(OC6=CC([H])=CC=C6)=C5)=CC=C4 | 52.61
462 | O=C1N(C2=CC=C(OC3=CC=CC(OC4=CC=C([H])C=C4)=C3)C=C2)C(C5CC6C(C(N([H])C6=O)=O)CC51)=O | 51.41
463 | O=C1N(C2=CC(OC3=CC=C(S(C4=CC=C(OC5=CC([H])=CC=C5)C=C4)(=O)=O)C=C3)=CC=C2)C(C6CC7C(C(N([H])C7=O)=O)CC61)=O | 45.43
464 | O=C1N(C2=CC=C(OC3=CC=C(S(C4=CC=C(OC5=CC=C([H])C=C5)C=C4)(=O)=O)C=C3)C=C2)C(C6CC7C(C(N([H])C7=O)=O)CC61)=O | 48.68
465 | O=C1N(C2=CC=C(OC3=CC=C(C(C(F)(F)F)(C(F)(F)F)C4=CC=C(OC5=CC=C([H])C=C5)C=C4)C=C3)C=C2)C(C6CC7C(C(N([H])C7=O)=O)CC61)=O | 60.37
466 | O=C(N1C(C=C2)=CC=C2C(NC3=CC=C4OC5=C(C(C4=C3)=O)C=C(C=C5)NC(C6=CC=C([H])C=C6)=O)=O)C7=C(C1=O)C=C(C(N8[H])=O)C(C8=O)=C7 | 2.3
467 | O=C1N(C(C=C2)=CC=C2C(NC3=CC=C4OC5=C(C(C4=C3)=O)C=C(C=C5)NC(C6=CC=C([H])C=C6)=O)=O)C(C7=CC=C(C8=CC=C9C(C(N([H])C9=O)=O)=C8)C=C71)=O | 11.4
468 | O=C1N(C(C=C2)=CC=C2C(NC3=CC=C4OC5=C(C(C4=C3)=O)C=C(C=C5)NC(C6=CC=C([H])C=C6)=O)=O)C(C(C1=C7)=CC=C7C(C(F)(F)F)(C(F)(F)F)C8=CC=C9C(C(N([H])C9=O)=O)=C8)=O | 36.3
469 | O=C1N(C(C=C2)=CC=C2C(NC3=CC=C4OC5=C(C(C4=C3)=O)C=C(C=C5)NC(C6=CC=C([H])C=C6)=O)=O)C(C(C1=C7)=CC=C7OC8=CC=C9C(C(N([H])C9=O)=O)=C8)=O | 30.7
470 | O=C(N1C2=CC(C(NC3=CC=C4OC5=C(C(C4=C3)=O)C=C(C=C5)NC(C6=CC([H])=CC=C6)=O)=O)=CC=C2)C7=C(C1=O)C=C(C(N8[H])=O)C(C8=O)=C7 | 26.7
471 | O=C1N(C2=CC(C(NC3=CC=C4OC5=C(C(C4=C3)=O)C=C(C=C5)NC(C6=CC([H])=CC=C6)=O)=O)=CC=C2)C(C7=CC=C(C8=CC=C9C(C(N([H])C9=O)=O)=C8)C=C71)=O | 33.5
472 | O=C1N(C2=CC(C(NC3=CC=C4OC5=C(C(C4=C3)=O)C=C(C=C5)NC(C6=CC([H])=CC=C6)=O)=O)=CC=C2)C(C(C1=C7)=CC=C7C(C(F)(F)F)(C(F)(F)F)C8=CC=C9C(C(N([H])C9=O)=O)=C8)=O | 40.1
473 | O=C1N(C2=CC(C(NC3=CC=C4OC5=C(C(C4=C3)=O)C=C(C=C5)NC(C6=CC([H])=CC=C6)=O)=O)=CC=C2)C(C(C1=C7)=CC=C7OC8=CC=C9C(C(N([H])C9=O)=O)=C8)=O | 46.7
474 | O=C1N(C2=CC=C(C(NC3=CC=C([H])C=C3C)=O)C=C2C)C(C4CC5C(C(N([H])C5=O)=O)CC41)=O | 46.9
475 | O=C1N(C2=CC=C(C(NC3=CC=C([H])C=C3C)=O)C=C2C)C(C(C1C4)CCC4C5CCC6C(C(N([H])C6=O)=O)C5)=O | 62.9
476 | O=C1N(C2=CC=C(C(NC3=CC=C([H])C=C3C)=O)C=C2)C(C4CC5C(C(N([H])C5=O)=O)CC41)=O | 33.4
477 | O=C1N(C2=CC=C(C(NC3=CC=C([H])C=C3C)=O)C=C2)C(C(C1C4)CCC4C5CCC6C(C(N([H])C6=O)=O)C5)=O | 55.3
478 | O=C1N(C2=CC=C(C3=CC=C(C4=CC=C(C=C4)[H])C(C(F)(F)F)=C3)C=C2)C(C(C1=C5)=CC=C5C(C(F)(F)F)(C(F)(F)F)C6=CC=C7C(C(N([H])C7=O)=O)=C6)=O | 34.1
479 | O=C1N(C2=CC=C(C3=C(C(F)(F)F)C=C(C4=CC=C([H])C=C4)C(C(F)(F)F)=C3)C=C2)C(C(C1=C5)=CC=C5C(C(F)(F)F)(C(F)(F)F)C6=CC=C7C(C(N([H])C7=O)=O)=C6)=O | 36.5
480 | O=C1N(C2=CC=C(C3=CC=C(C4=C(C(F)(F)F)C=C([H])C=C4)C=C3)C(C(F)(F)F)=C2)C(C(C1=C5)=CC=C5C(C(F)(F)F)(C(F)(F)F)C6=CC=C7C(C(N([H])C7=O)=O)=C6)=O | 47.6
481 | O=C1N(C2=CC=C(C3=CC=C(C4=CC=C(C=C4)[H])C(C(F)(F)F)=C3)C=C2)C(C5CC6C(C(N([H])C6=O)=O)CC51)=O | 39.8
482 | O=C1N(C2=CC=C(C3=C(C(F)(F)F)C=C(C4=CC=C([H])C=C4)C(C(F)(F)F)=C3)C=C2)C(C5CC6C(C(N([H])C6=O)=O)CC51)=O | 42.1
483 | O=C1N(C2=CC=C(C3=CC=C(C4=C(C(F)(F)F)C=C([H])C=C4)C=C3)C(C(F)(F)F)=C2)C(C5CC6C(C(N([H])C6=O)=O)CC51)=O | 52.1
484 | O=C1N(C2=CC=C(OC3=CC(C4=CC(C(F)(F)F)=CC(C(F)(F)F)=C4)=CC(OC5=CC=C([H])C=C5)=C3)C=C2)C(C6=CC=C(C7=CC=C8C(C(N([H])C8=O)=O)=C7)C=C61)=O | 66
485 | O=C1N(C2=CC=C(OC3=CC(C4=CC(C(F)(F)F)=CC(C(F)(F)F)=C4)=CC(OC5=CC=C([H])C=C5)=C3)C=C2)C(C(C1=C6)=CC=C6OC7=CC=C8C(C(N([H])C8=O)=O)=C7)=O | 77
486 | O=C1N(C2=CC=C(OC3=CC(C4=CC(C(F)(F)F)=CC(C(F)(F)F)=C4)=CC(OC5=CC=C([H])C=C5)=C3)C=C2)C(C(C1=C6)=CC=C6C(C(F)(F)F)(C(F)(F)F)C7=CC=C8C(C(N([H])C8=O)=O)=C7)=O | 76
487 | CC(C1=CC=C(OC2=CC=C(C(N(C3=CC=C(OC4=CC(C5=CC(C(F)(F)F)=CC(C(F)(F)F)=C5)=CC(OC6=CC=C([H])C=C6)=C4)C=C3)C7=O)=O)C7=C2)C=C1)(C)C8=CC=C(OC9=CC(C(N([H])C%10=O)=O)=C%10C=C9)C=C8 | 90
488 | O=C1N(C2=CC(C3=C(C(F)(F)F)C=CC=C3)=CC([H])=C2)C(C4CC5C(C(N([H])C5=O)=O)CC41)=O | 45.1
489 | O=C1N(C2=CC(C3=CC=C(C(F)(F)F)C=C3)=CC([H])=C2)C(C4CC5C(C(N([H])C5=O)=O)CC41)=O | 51.9
490 | O=C1N(C2=CC(C3=C(C(F)(F)F)C=C(C(F)(F)F)C=C3)=CC([H])=C2)C(C4CC5C(C(N([H])C5=O)=O)CC41)=O | 52.9
491 | O=C1N(C2=CC(C3=CC(C(F)(F)F)=CC(C(F)(F)F)=C3)=CC([H])=C2)C(C4CC5C(C(N([H])C5=O)=O)CC41)=O | 50.9
492 | O=C1N(C2=CC=C(C(NC3=CC=C4C(N=C(N4C5=CC=CC=C5)C6=C(C=C(NC(C7=CC=C([H])C=C7)=O)C=C6)C)=C3)=O)C=C2)C(C8CC9C(C(N([H])C9=O)=O)CC81)=O | 42
493 | O=C(N1C2=CC=C(NC(C(N3C)=NC4=C3C=CC([H])=C4)=N5)C5=C2)C6=C(C1=O)C=C(C(N7[H])=O)C(C7=O)=C6 | 0.4
494 | O=C(N1C2=CC=C(NC(C(N3C4=CC=CC=C4)=NC5=C3C=CC([H])=C5)=N6)C6=C2)C7=C(C1=O)C=C(C(N8[H])=O)C(C8=O)=C7 | 9.3
495 | O=C1N(C(C=C2)=CC=C2C(C=C3)=CC=C3C4=C(C5=CC=C(O)C=C5)C(C6=CC=C(O)C=C6)=C(C7=CC=C(C8=CC=C([H])C=C8)C=C7)C4=O)C(C(C1=C9)=CC=C9C(C(F)(F)F)(C(F)(F)F)C%10=CC=C%11C(C(N([H])C%11=O)=O)=C%10)=O | 45
496 | O=C1N(C(C=C2)=CC=C2C(C=C3)=CC=C3C(C=C4)=CC=C4C5=C(C6=CC=CC=C6)C(C7=CC=CC=C7)=C(C8=CC=C(C9=CC=C(C%10=CC=C([H])C=C%10)C=C9)C=C8)C5=O)C(C(C1=C%11)=CC=C%11C(C(F)(F)F)(C(F)(F)F)C%12=CC=C%13C(C(N([H])C%13=O)=O)=C%12)=O | 50.32
497 | O=C1N(C(C=C2)=CC=C2C(C=C3)=CC=C3C4=C(C5=CC=C(F)C=C5)C(C6=CC=C(F)C=C6)=C(C7=CC=C(C8=CC=C([H])C=C8)C=C7)C4=O)C(C(C1=C9)=CC=C9C(C(F)(F)F)(C(F)(F)F)C%10=CC=C%11C(C(N([H])C%11=O)=O)=C%10)=O | 51

## References
PI number | References
1 | Lu, Sharon Xin; Cebe, Peggy; Capel, Malcolm,Polymer,37,14,2999-3009,1996 10.1016/0032-3861(96)89397-9
2 | Tong, H. M.; Hsuen, H. K. D.; Saenger, K. L.; Su, G. W.,Review of Scientific Instruments,62,422-430,1991 10.1063/1.1142137
3 | Hsiao, Sheng-Huei; Chen, Yu-Jen,European Polymer Journal,38,4,815-828,2002 10.1016/S0014-3057(01)00229-4
4 | Hasegawa, Masatoshi; Koseki, Kazunori,High Performance Polymers,18,5,697-717,2006 10.1177/0954008306068231
5 | Numata, Shunichi; Kinjo, Noriyuki; Makino, Daisuke,Polymer Engineering and Science,28,14,906-911,1988 10.1002/pen.760281405
6 | Numata, Shunichi; Kinjo, Noriyuki; Makino, Daisuke,Polymer Engineering and Science,28,14,906-911,1988 10.1002/pen.760281405
7 | Southward, R. E.; Thompson, D. W.,Materials & Design,22,7,565-576,2001 10.1016/S0261-3069(01)00017-6
8 | Numata, Shunichi; Kinjo, Noriyuki; Makino, Daisuke,Polymer Engineering and Science,28,14,906-911,1988 10.1002/pen.760281405
9 | Numata, Shunichi; Kinjo, Noriyuki; Makino, Daisuke,Polymer Engineering and Science,28,14,906-911,1988 10.1002/pen.760281405
10 | Numata, Shunichi; Kinjo, Noriyuki; Makino, Daisuke,Polymer Engineering and Science,28,14,906-911,1988 10.1002/pen.760281405
11 | Hsiao, Sheng-Huei; Chen, Yu-Jen,European Polymer Journal,38,4,815-828,2002 10.1016/S0014-3057(01)00229-4
12 | Numata, Shunichi; Kinjo, Noriyuki; Makino, Daisuke,Polymer Engineering and Science,28,14,906-911,1988 10.1002/pen.760281405
13 | Numata, Shunichi; Kinjo, Noriyuki; Makino, Daisuke,Polymer Engineering and Science,28,14,906-911,1988 10.1002/pen.760281405
14 | Numata, Shunichi; Kinjo, Noriyuki; Makino, Daisuke,Polymer Engineering and Science,28,14,906-911,1988 10.1002/pen.760281405
15 | Numata, Shunichi; Kinjo, Noriyuki; Makino, Daisuke,Polymer Engineering and Science,28,14,906-911,1988 10.1002/pen.760281405
16 | Numata, Shunichi; Kinjo, Noriyuki; Makino, Daisuke,Polymer Engineering and Science,28,14,906-911,1988 10.1002/pen.760281405
17 | Numata, Shunichi; Kinjo, Noriyuki; Makino, Daisuke,Polymer Engineering and Science,28,14,906-911,1988 10.1002/pen.760281405
18 | Numata, Shunichi; Kinjo, Noriyuki; Makino, Daisuke,Polymer Engineering and Science,28,14,906-911,1988 10.1002/pen.760281405
19 | Hsiao, Sheng-Huei; Chen, Yu-Jen,European Polymer Journal,38,4,815-828,2002 10.1016/S0014-3057(01)00229-4
20 | Hsiao, Sheng-Huei; Chen, Yu-Jen,European Polymer Journal,38,4,815-828,2002 10.1016/S0014-3057(01)00229-4
21 | Numata, Shunichi; Kinjo, Noriyuki; Makino, Daisuke,Polymer Engineering and Science,28,14,906-911,1988 10.1002/pen.760281405
22 | Numata, Shunichi; Kinjo, Noriyuki; Makino, Daisuke,Polymer Engineering and Science,28,14,906-911,1988 10.1002/pen.760281405
23 | Numata, Shunichi; Kinjo, Noriyuki; Makino, Daisuke,Polymer Engineering and Science,28,14,906-911,1988 10.1002/pen.760281405
24 | Numata, Shunichi; Kinjo, Noriyuki; Makino, Daisuke,Polymer Engineering and Science,28,14,906-911,1988 10.1002/pen.760281405
25 | Numata, Shunichi; Kinjo, Noriyuki; Makino, Daisuke,Polymer Engineering and Science,28,14,906-911,1988 10.1002/pen.760281405
26 | Ishii, Junichi; Takata, Aya; Oami, Yoko; Yokota, Rikio; Vladimirov, Leonid; Hasegawa, Masatoshi,European Polymer Journal,46,4,681-693,2010 10.1016/j.eurpolymj.2010.01.007
27 | Numata, Shunichi; Kinjo, Noriyuki; Makino, Daisuke,Polymer Engineering and Science,28,14,906-911,1988 10.1002/pen.760281405
28 | Numata, Shunichi; Kinjo, Noriyuki; Makino, Daisuke,Polymer Engineering and Science,28,14,906-911,1988 10.1002/pen.760281405
29 | Numata, Shunichi; Kinjo, Noriyuki; Makino, Daisuke,Polymer Engineering and Science,28,14,906-911,1988 10.1002/pen.760281405
30 | Numata, Shunichi; Kinjo, Noriyuki; Makino, Daisuke,Polymer Engineering and Science,28,14,906-911,1988 10.1002/pen.760281405
31 | Numata, Shunichi; Kinjo, Noriyuki; Makino, Daisuke,Polymer Engineering and Science,28,14,906-911,1988 10.1002/pen.760281405
32 | Numata, Shunichi; Kinjo, Noriyuki; Makino, Daisuke,Polymer Engineering and Science,28,14,906-911,1988 10.1002/pen.760281405
33 | Numata, Shunichi; Kinjo, Noriyuki; Makino, Daisuke,Polymer Engineering and Science,28,14,906-911,1988 10.1002/pen.760281405
34 | Numata, Shunichi; Kinjo, Noriyuki; Makino, Daisuke,Polymer Engineering and Science,28,14,906-911,1988 10.1002/pen.760281405
35 | Numata, Shunichi; Kinjo, Noriyuki; Makino, Daisuke,Polymer Engineering and Science,28,14,906-911,1988 10.1002/pen.760281405
36 | Numata, Shunichi; Kinjo, Noriyuki; Makino, Daisuke,Polymer Engineering and Science,28,14,906-911,1988 10.1002/pen.760281405
37 | Numata, Shunichi; Kinjo, Noriyuki; Makino, Daisuke,Polymer Engineering and Science,28,14,906-911,1988 10.1002/pen.760281405
38 | Numata, Shunichi; Kinjo, Noriyuki; Makino, Daisuke,Polymer Engineering and Science,28,14,906-911,1988 10.1002/pen.760281405
39 | Numata, Shunichi; Kinjo, Noriyuki; Makino, Daisuke,Polymer Engineering and Science,28,14,906-911,1988 10.1002/pen.760281405
40 | Numata, Shunichi; Kinjo, Noriyuki; Makino, Daisuke,Polymer Engineering and Science,28,14,906-911,1988 10.1002/pen.760281405
41 | Numata, Shunichi; Kinjo, Noriyuki; Makino, Daisuke,Polymer Engineering and Science,28,14,906-911,1988 10.1002/pen.760281405
42 | Numata, Shunichi; Kinjo, Noriyuki; Makino, Daisuke,Polymer Engineering and Science,28,14,906-911,1988 10.1002/pen.760281405
43 | Numata, Shunichi; Kinjo, Noriyuki; Makino, Daisuke,Polymer Engineering and Science,28,14,906-911,1988 10.1002/pen.760281405
44 | Numata, Shunichi; Kinjo, Noriyuki; Makino, Daisuke,Polymer Engineering and Science,28,14,906-911,1988 10.1002/pen.760281405
45 | Numata, Shunichi; Kinjo, Noriyuki; Makino, Daisuke,Polymer Engineering and Science,28,14,906-911,1988 10.1002/pen.760281405
46 | Ree, M.; Kim, K.; Woo, S. H.; Chang, H.,Journal of Applied Physics,81,2,698-708,1997 10.1063/1.364210
47 | Lu, Sharon Xin; Cebe, Peggy; Capel, Malcolm,Polymer,37,14,2999-3009,1996 10.1016/0032-3861(96)89397-9
48 | Li, Fu; Wan, Wenjun; Lai, Jiancheng; Liu, Feng; Qi, Haixia; Li, Xiaosong; You, Xiaozeng,Journal of Applied Polymer Science,132,42,42670/1,2015 10.1002/app.42670
49 | Li, Fu; Wan, Wenjun; Lai, Jiancheng; Liu, Feng; Qi, Haixia; Li, Xiaosong; You, Xiaozeng,Journal of Applied Polymer Science,132,42,42670/1,2015 10.1002/app.42670
50 | Leu, Tsu-Shang; Wang, Chun-Shan,Polymer,43,25,7069-7074,2002 10.1016/S0032-3861(02)00530-X
51 | Sherman, David C.; Chen, Che-Yang; Cercena, Jane L.,International SAMPE Symposium and Exhibition,33rd,134-145,1988
52 | Lu, Sharon Xin; Cebe, Peggy; Capel, Malcolm,Polymer,37,14,2999-3009,1996 10.1016/0032-3861(96)89397-9
53 | Numata, Shunichi; Kinjo, Noriyuki; Makino, Daisuke,Polymer Engineering and Science,28,14,906-911,1988 10.1002/pen.760281405
54 | Numata, Shunichi; Kinjo, Noriyuki; Makino, Daisuke,Polymer Engineering and Science,28,14,906-911,1988 10.1002/pen.760281405
55 | Numata, Shunichi; Kinjo, Noriyuki; Makino, Daisuke,Polymer Engineering and Science,28,14,906-911,1988 10.1002/pen.760281405
56 | Numata, Shunichi; Kinjo, Noriyuki; Makino, Daisuke,Polymer Engineering and Science,28,14,906-911,1988 10.1002/pen.760281405
57 | Numata, Shunichi; Fujisaki, Koji; Kinjo, Noriyuki,Polymer,28,13,2282-2288,1987 10.1016/0032-3861(87)90388-0
58 | Numata, Shunichi; Kinjo, Noriyuki; Makino, Daisuke,Polymer Engineering and Science,28,14,906-911,1988 10.1002/pen.760281405
59 | Numata, Shunichi; Kinjo, Noriyuki; Makino, Daisuke,Polymer Engineering and Science,28,14,906-911,1988 10.1002/pen.760281405
60 | Numata, Shunichi; Kinjo, Noriyuki; Makino, Daisuke,Polymer Engineering and Science,28,14,906-911,1988 10.1002/pen.760281405
61 | Numata, Shunichi; Kinjo, Noriyuki; Makino, Daisuke,Polymer Engineering and Science,28,14,906-911,1988 10.1002/pen.760281405
62 | Numata, Shunichi; Kinjo, Noriyuki; Makino, Daisuke,Polymer Engineering and Science,28,14,906-911,1988 10.1002/pen.760281405
63 | Numata, Shunichi; Kinjo, Noriyuki; Makino, Daisuke,Polymer Engineering and Science,28,14,906-911,1988 10.1002/pen.760281405
64 | Numata, Shunichi; Kinjo, Noriyuki; Makino, Daisuke,Polymer Engineering and Science,28,14,906-911,1988 10.1002/pen.760281405
65 | Numata, Shunichi; Kinjo, Noriyuki; Makino, Daisuke,Polymer Engineering and Science,28,14,906-911,1988 10.1002/pen.760281405
66 | Numata, Shunichi; Kinjo, Noriyuki; Makino, Daisuke,Polymer Engineering and Science,28,14,906-911,1988 10.1002/pen.760281405
67 | Numata, Shunichi; Kinjo, Noriyuki; Makino, Daisuke,Polymer Engineering and Science,28,14,906-911,1988 10.1002/pen.760281405
68 | Numata, Shunichi; Kinjo, Noriyuki; Makino, Daisuke,Polymer Engineering and Science,28,14,906-911,1988 10.1002/pen.760281405
69 | Numata, Shunichi; Kinjo, Noriyuki; Makino, Daisuke,Polymer Engineering and Science,28,14,906-911,1988 10.1002/pen.760281405
70 | Numata, Shunichi; Kinjo, Noriyuki; Makino, Daisuke,Polymer Engineering and Science,28,14,906-911,1988 10.1002/pen.760281405
71 | Numata, Shunichi; Kinjo, Noriyuki; Makino, Daisuke,Polymer Engineering and Science,28,14,906-911,1988 10.1002/pen.760281405
72 | Burks, Harold D.; St. Clair, Terry L.,Journal of Applied Polymer Science,30,6,2401-2411,1985 10.1002/app.1985.070300611
73 | Burks, Harold D.; St. Clair, Terry L.,Journal of Applied Polymer Science,30,6,2401-2411,1985 10.1002/app.1985.070300611
74 | Apeldorn, Thomas; Keilholz, C.; Wolff-Fabris, F.; Altstaedt, V.,Journal of Applied Polymer Science,128,6,3758-3770,2013 10.1002/app.38602
75 | Huang, Junchao; Lim, Poh Chong; Shen, Lu; Pallathadka, Pramoda Kumari; Zeng, Kaiyang; He, Chaobin,Acta Materialia,53,8,2395-2404,2005 10.1016/j.actamat.2005.02.001
76 | Hsiao, Sheng-Huei; Chen, Yu-Jen,European Polymer Journal,38,4,815-828,2002 10.1016/S0014-3057(01)00229-4
77 | Yang, Chin-Ping; Chen, Wen-Tung,Journal of Polymer Science, Part A: Polymer Chemistry,31,11,2799-2807,1993 10.1002/pola.1993.080311117
78 | Yang, Chin-Ping; Chen, Wen-Tung,Journal of Polymer Science, Part A: Polymer Chemistry,31,11,2799-2807,1993 10.1002/pola.1993.080311117
79 | Yang, Chin-Ping; Chen, Wen-Tung,Journal of Polymer Science, Part A: Polymer Chemistry,31,11,2799-2807,1993 10.1002/pola.1993.080311117
80 | Yang, Chin-Ping; Chen, Wen-Tung,Journal of Polymer Science, Part A: Polymer Chemistry,31,11,2799-2807,1993 10.1002/pola.1993.080311117
81 | Ree, M.; Kim, K.; Woo, S. H.; Chang, H.,Journal of Applied Physics,81,2,698-708,1997 10.1063/1.364210
82 | Auman, Brian C.,Materials Research Society Symposium Proceedings,381,19-29,1995 10.1557/PROC-381-19
83 | Yang, Chin-Ping; Chen, Wen-Tung,Macromolecules,26,18,4865-4871,1993 10.1021/ma00070a022
84 | Yang, Chin-Ping; Chen, Wen-Tung,Macromolecules,26,18,4865-4871,1993 10.1021/ma00070a022
85 | Yang, Chin-Ping; Chen, Wen-Tung,Macromolecules,26,18,4865-4871,1993 10.1021/ma00070a022
86 | Yang, Chin-Ping; Chen, Wen-Tung,Macromolecules,26,18,4865-4871,1993 10.1021/ma00070a022
87 | Yang, Chin-Ping; Chen, Wen-Tung,Macromolecules,26,18,4865-4871,1993 10.1021/ma00070a022
88 | Hsiao, Sheng-Huei; Chen, Yu-Jen,European Polymer Journal,38,4,815-828,2002 10.1016/S0014-3057(01)00229-4
89 | Kim. Young Ho; Moon, Bong Seok; Harris, F. W.; Cheng, S. Z. D.,Journal of Thermal Analysis,46,3/4,921-933,1996
90 | Hsiao, Sheng-Huei; Chen, Yu-Jen,European Polymer Journal,38,4,815-828,2002 10.1016/S0014-3057(01)00229-4
91 | Fukukawa, Ken-ichi; Fujio, Ichiro; Yamashita, Wataru; Tamai, Shoji,PMSE Preprints,100,339-340,2009
92 | Matsuura, Tohru; Ishizawa, Maki; Hasuda, Yoshinori; Nishi, Shiro,Macromolecules,25,13,3540-3545,1992 10.1021/ma00039a036
93 | Matsuura, Tohru; Ishizawa, Maki; Hasuda, Yoshinori; Nishi, Shiro,Macromolecules,25,13,3540-3545,1992 10.1021/ma00039a036
94 | Matsuura, Tohru; Ishizawa, Maki; Hasuda, Yoshinori; Nishi, Shiro,Macromolecules,25,13,3540-3545,1992 10.1021/ma00039a036
95 | Matsuura, Tohru; Ishizawa, Maki; Hasuda, Yoshinori; Nishi, Shiro,Macromolecules,25,13,3540-3545,1992 10.1021/ma00039a036
96 | Matsuura, Tohru; Ishizawa, Maki; Hasuda, Yoshinori; Nishi, Shiro,Macromolecules,25,13,3540-3545,1992 10.1021/ma00039a036
97 | Matsuura, Tohru; Ishizawa, Maki; Hasuda, Yoshinori; Nishi, Shiro,Macromolecules,25,13,3540-3545,1992 10.1021/ma00039a036
98 | Matsuura, Tohru; Ishizawa, Maki; Hasuda, Yoshinori; Nishi, Shiro,Macromolecules,25,13,3540-3545,1992 10.1021/ma00039a036
99 | Wang, Leeyih; Chang, Poling; Cheng, Chun-Lin,Journal of Applied Polymer Science,100,6,4672-4678,2006 10.1002/app.22673
100 | Wang, Leeyih; Chang, Poling; Cheng, Chun-Lin,Journal of Applied Polymer Science,100,6,4672-4678,2006 10.1002/app.22673
101 | Wang, Leeyih; Chang, Poling; Cheng, Chun-Lin,Journal of Applied Polymer Science,100,6,4672-4678,2006 10.1002/app.22673
102 | Auman, Brian C.,Materials Research Society Symposium Proceedings,381,19-29,1995 10.1557/PROC-381-19
103 | Ishii, Junichi; Horii, Shunichi; Sensui, Nobuyuki; Hasegawa, Masatoshi; Vladimirov, Leonid; Kochi, Masakatsu; Yokota, Rikio,High Performance Polymers,21,3,282-303,2009 10.1177/0954008308093443
104 | Hedrick, James L.,Polymer,33,7,1399-1405,1992 10.1016/0032-3861(92)90113-B
105 | Hedrick, James L.,Polymer,33,7,1399-1405,1992 10.1016/0032-3861(92)90113-B
106 | Qu, Wen-Li; Ko, Tze-Man; Vora, Rohit H.; Chung, Tai-Shung,Polymer Engineering and Science,41,10,1783-1793,2001 10.1002/pen.10875
107 | Wang, Chun-Shan; Leu, Tsu-Shang,Polymer,41,10,3581-3591,2000 10.1016/S0032-3861(99)00613-8
108 | Wang, Chun-Shan; Leu, Tsu-Shang,Polymer,41,10,3581-3591,2000 10.1016/S0032-3861(99)00613-8
109 | Wang, Chun-Shan; Leu, Tsu-Shang,Polymer,41,10,3581-3591,2000 10.1016/S0032-3861(99)00613-8
110 | Wang, Chun-Shan; Leu, Tsu-Shang,Polymer,41,10,3581-3591,2000 10.1016/S0032-3861(99)00613-8
111 | Wang, Chun-Shan; Leu, Tsu-Shang,Polymer,41,10,3581-3591,2000 10.1016/S0032-3861(99)00613-8
112 | Wang, Chun-Shan; Leu, Tsu-Shang,Polymer,41,10,3581-3591,2000 10.1016/S0032-3861(99)00613-8
113 | Wang, Chun-Shan; Leu, Tsu-Shang,Polymer,41,10,3581-3591,2000 10.1016/S0032-3861(99)00613-8
114 | Wang, Chun-Shan; Leu, Tsu-Shang,Polymer,41,10,3581-3591,2000 10.1016/S0032-3861(99)00613-8
115 | Wang, Chun-Shan; Leu, Tsu-Shang,Polymer,41,10,3581-3591,2000 10.1016/S0032-3861(99)00613-8
116 | Myung, B. Y.; Kim, J. J.; Yoon, T. H.,Journal of Adhesion Science and Technology,17,12,1669-1684,2003 10.1163/156856103322396730
117 | Myung, B. Y.; Kim, J. J.; Yoon, T. H.,Journal of Adhesion Science and Technology,17,12,1669-1684,2003 10.1163/156856103322396730
118 | Myung, B. Y.; Kim, J. J.; Yoon, T. H.,Journal of Adhesion Science and Technology,17,12,1669-1684,2003 10.1163/156856103322396730
119 | Liaw, Der-Jang; Hsu, Chung-Yu; Hsu, Pei-Nan; Lin, Shu-Ling,Journal of Polymer Science, Part A: Polymer Chemistry,40,12,2066-2074,2002 10.1002/pola.10264
120 | Liaw, Der-Jang; Hsu, Chung-Yu; Hsu, Pei-Nan; Lin, Shu-Ling,Journal of Polymer Science, Part A: Polymer Chemistry,40,12,2066-2074,2002 10.1002/pola.10264
121 | Liaw, Der-Jang; Hsu, Chung-Yu; Hsu, Pei-Nan; Lin, Shu-Ling,Journal of Polymer Science, Part A: Polymer Chemistry,40,12,2066-2074,2002 10.1002/pola.10264
122 | Liaw, Der-Jang; Hsu, Chung-Yu; Hsu, Pei-Nan; Lin, Shu-Ling,Journal of Polymer Science, Part A: Polymer Chemistry,40,12,2066-2074,2002 10.1002/pola.10264
123 | Liaw, Der-Jang; Hsu, Chung-Yu; Hsu, Pei-Nan; Lin, Shu-Ling,Journal of Polymer Science, Part A: Polymer Chemistry,40,12,2066-2074,2002 10.1002/pola.10264
124 | Liaw, Der-Jang; Hsu, Chung-Yu; Hsu, Pei-Nan; Lin, Shu-Ling,Journal of Polymer Science, Part A: Polymer Chemistry,40,12,2066-2074,2002 10.1002/pola.10264
125 | Liaw, Der-Jang; Hsu, Chung-Yu; Hsu, Pei-Nan; Lin, Shu-Ling,Journal of Polymer Science, Part A: Polymer Chemistry,40,12,2066-2074,2002 10.1002/pola.10264
126 | Hsiao, Sheng-Huei; Chen, Yu-Jen,European Polymer Journal,38,4,815-828,2002 10.1016/S0014-3057(01)00229-4
127 | Hsiao, Sheng-Huei; Chen, Yu-Jen,European Polymer Journal,38,4,815-828,2002 10.1016/S0014-3057(01)00229-4
128 | Hsiao, Sheng-Huei; Chen, Yu-Jen,European Polymer Journal,38,4,815-828,2002 10.1016/S0014-3057(01)00229-4
129 | Hsiao, Sheng-Huei; Chen, Yu-Jen,European Polymer Journal,38,4,815-828,2002 10.1016/S0014-3057(01)00229-4
130 | Hsiao, Sheng-Huei; Chen, Yu-Jen,European Polymer Journal,38,4,815-828,2002 10.1016/S0014-3057(01)00229-4
131 | Hsiao, Sheng-Huei; Chen, Yu-Jen,European Polymer Journal,38,4,815-828,2002 10.1016/S0014-3057(01)00229-4
132 | Hsiao, Sheng-Huei; Chen, Yu-Jen,European Polymer Journal,38,4,815-828,2002 10.1016/S0014-3057(01)00229-4
133 | Hsiao, Sheng-Huei; Chen, Yu-Jen,European Polymer Journal,38,4,815-828,2002 10.1016/S0014-3057(01)00229-4
134 | Hsiao, Sheng-Huei; Chen, Yu-Jen,European Polymer Journal,38,4,815-828,2002 10.1016/S0014-3057(01)00229-4
135 | Hsiao, Sheng-Huei; Chen, Yu-Jen,European Polymer Journal,38,4,815-828,2002 10.1016/S0014-3057(01)00229-4
136 | Hsiao, Sheng-Huei; Chen, Yu-Jen,European Polymer Journal,38,4,815-828,2002 10.1016/S0014-3057(01)00229-4
137 | Hsiao, Sheng-Huei; Chen, Yu-Jen,European Polymer Journal,38,4,815-828,2002 10.1016/S0014-3057(01)00229-4
138 | Liaw, Der-Jang; Hsu, Chung-Yu; Hsu, Pei-Nan; Lin, Shu-Ling,Journal of Polymer Science, Part A: Polymer Chemistry,40,12,2066-2074,2002 10.1002/pola.10264
139 | Leu, Tsu-Shang; Wang, Chun-Shan,Polymer,43,25,7069-7074,2002 10.1016/S0032-3861(02)00530-X
140 | Leu, Tsu-Shang; Wang, Chun-Shan,Polymer,43,25,7069-7074,2002 10.1016/S0032-3861(02)00530-X
141 | Myung, B. Y.; Kim, J. J.; Yoon, T. H.,Journal of Adhesion Science and Technology,17,12,1669-1684,2003 10.1163/156856103322396730
142 | Myung, B. Y.; Kim, J. J.; Yoon, T. H.,Journal of Adhesion Science and Technology,17,12,1669-1684,2003 10.1163/156856103322396730
143 | Myung, B. Y.; Kim, J. J.; Yoon, T. H.,Journal of Adhesion Science and Technology,17,12,1669-1684,2003 10.1163/156856103322396730
144 | Myung, B. Y.; Kim, J. J.; Yoon, T. H.,Journal of Adhesion Science and Technology,17,12,1669-1684,2003 10.1163/156856103322396730
145 | Myung, B. Y.; Kim, J. J.; Yoon, T. H.,Journal of Adhesion Science and Technology,17,12,1669-1684,2003 10.1163/156856103322396730
146 | Myung, B. Y.; Kim, J. J.; Yoon, T. H.,Journal of Adhesion Science and Technology,17,12,1669-1684,2003 10.1163/156856103322396730
147 | Myung, B. Y.; Kim, J. J.; Yoon, T. H.,Journal of Adhesion Science and Technology,17,12,1669-1684,2003 10.1163/156856103322396730
148 | Myung, B. Y.; Kim, J. J.; Yoon, T. H.,Journal of Adhesion Science and Technology,17,12,1669-1684,2003 10.1163/156856103322396730
149 | Myung, B. Y.; Kim, J. J.; Yoon, T. H.,Journal of Adhesion Science and Technology,17,12,1669-1684,2003 10.1163/156856103322396730
150 | Wang, Leeyih; Chang, Poling; Cheng, Chun-Lin,Journal of Applied Polymer Science,100,6,4672-4678,2006 10.1002/app.22673
151 | Wang, Leeyih; Chang, Poling; Cheng, Chun-Lin,Journal of Applied Polymer Science,100,6,4672-4678,2006 10.1002/app.22673
152 | Wang, Leeyih; Chang, Poling; Cheng, Chun-Lin,Journal of Applied Polymer Science,100,6,4672-4678,2006 10.1002/app.22673
153 | Choi, J. K.; Yoon, T. H.,Journal of Applied Polymer Science,117,2,736-741,2010 10.1002/app.30211
154 | Choi, J. K.; Yoon, T. H.,Journal of Applied Polymer Science,117,2,736-741,2010 10.1002/app.30211
155 | Hasegawa, Masatoshi; Koseki, Kazunori,High Performance Polymers,18,5,697-717,2006 10.1177/0954008306068231
156 | Hasegawa, Masatoshi; Koseki, Kazunori,High Performance Polymers,18,5,697-717,2006 10.1177/0954008306068231
157 | Hasegawa, Masatoshi; Koseki, Kazunori,High Performance Polymers,18,5,697-717,2006 10.1177/0954008306068231
158 | Hasegawa, Masatoshi; Koseki, Kazunori,High Performance Polymers,18,5,697-717,2006 10.1177/0954008306068231
159 | Hasegawa, Masatoshi; Koseki, Kazunori,High Performance Polymers,18,5,697-717,2006 10.1177/0954008306068231
160 | Hasegawa, Masatoshi; Koseki, Kazunori,High Performance Polymers,18,5,697-717,2006 10.1177/0954008306068231
161 | Hasegawa, Masatoshi; Koseki, Kazunori,High Performance Polymers,18,5,697-717,2006 10.1177/0954008306068231
162 | Hasegawa, Masatoshi; Koseki, Kazunori,High Performance Polymers,18,5,697-717,2006 10.1177/0954008306068231
163 | Hasegawa, Masatoshi; Koseki, Kazunori,High Performance Polymers,18,5,697-717,2006 10.1177/0954008306068231
164 | Chen, Jyh-Chien; Liu, Yuan-Tsai; Leu, Chyi-Ming; Liao, Hsueh-Yi; Lee, Wen-Chin; Lee, Tzong-Ming,Journal of Applied Polymer Science,117,2,1144-1155,2010 10.1002/app.31864
165 | Chen, Jyh-Chien; Liu, Yuan-Tsai; Leu, Chyi-Ming; Liao, Hsueh-Yi; Lee, Wen-Chin; Lee, Tzong-Ming,Journal of Applied Polymer Science,117,2,1144-1155,2010 10.1002/app.31864
166 | Chen, Jyh-Chien; Liu, Yuan-Tsai; Leu, Chyi-Ming; Liao, Hsueh-Yi; Lee, Wen-Chin; Lee, Tzong-Ming,Journal of Applied Polymer Science,117,2,1144-1155,2010 10.1002/app.31864
167 | Chen, Jyh-Chien; Liu, Yuan-Tsai; Leu, Chyi-Ming; Liao, Hsueh-Yi; Lee, Wen-Chin; Lee, Tzong-Ming,Journal of Applied Polymer Science,117,2,1144-1155,2010 10.1002/app.31864
168 | Chen, Jyh-Chien; Liu, Yuan-Tsai; Leu, Chyi-Ming; Liao, Hsueh-Yi; Lee, Wen-Chin; Lee, Tzong-Ming,Journal of Applied Polymer Science,117,2,1144-1155,2010 10.1002/app.31864
169 | Chen, Jyh-Chien; Liu, Yuan-Tsai; Leu, Chyi-Ming; Liao, Hsueh-Yi; Lee, Wen-Chin; Lee, Tzong-Ming,Journal of Applied Polymer Science,117,2,1144-1155,2010 10.1002/app.31864
170 | Chen, Jyh-Chien; Liu, Yuan-Tsai; Leu, Chyi-Ming; Liao, Hsueh-Yi; Lee, Wen-Chin; Lee, Tzong-Ming,Journal of Applied Polymer Science,117,2,1144-1155,2010 10.1002/app.31864
171 | Chen, Jyh-Chien; Liu, Yuan-Tsai; Leu, Chyi-Ming; Liao, Hsueh-Yi; Lee, Wen-Chin; Lee, Tzong-Ming,Journal of Applied Polymer Science,117,2,1144-1155,2010 10.1002/app.31864
172 | Chen, Jyh-Chien; Liu, Yuan-Tsai; Leu, Chyi-Ming; Liao, Hsueh-Yi; Lee, Wen-Chin; Lee, Tzong-Ming,Journal of Applied Polymer Science,117,2,1144-1155,2010 10.1002/app.31864
173 | Chen, Jyh-Chien; Liu, Yuan-Tsai; Leu, Chyi-Ming; Liao, Hsueh-Yi; Lee, Wen-Chin; Lee, Tzong-Ming,Journal of Applied Polymer Science,117,2,1144-1155,2010 10.1002/app.31864
174 | Chen, Jyh-Chien; Liu, Yuan-Tsai; Leu, Chyi-Ming; Liao, Hsueh-Yi; Lee, Wen-Chin; Lee, Tzong-Ming,Journal of Applied Polymer Science,117,2,1144-1155,2010 10.1002/app.31864
175 | Ishii, Junichi; Takata, Aya; Oami, Yoko; Yokota, Rikio; Vladimirov, Leonid; Hasegawa, Masatoshi,European Polymer Journal,46,4,681-693,2010 10.1016/j.eurpolymj.2010.01.007
176 | Ishii, Junichi; Takata, Aya; Oami, Yoko; Yokota, Rikio; Vladimirov, Leonid; Hasegawa, Masatoshi,European Polymer Journal,46,4,681-693,2010 10.1016/j.eurpolymj.2010.01.007
177 | Ishii, Junichi; Takata, Aya; Oami, Yoko; Yokota, Rikio; Vladimirov, Leonid; Hasegawa, Masatoshi,European Polymer Journal,46,4,681-693,2010 10.1016/j.eurpolymj.2010.01.007
178 | Ishii, Junichi; Takata, Aya; Oami, Yoko; Yokota, Rikio; Vladimirov, Leonid; Hasegawa, Masatoshi,European Polymer Journal,46,4,681-693,2010 10.1016/j.eurpolymj.2010.01.007
179 | Ishii, Junichi; Takata, Aya; Oami, Yoko; Yokota, Rikio; Vladimirov, Leonid; Hasegawa, Masatoshi,European Polymer Journal,46,4,681-693,2010 10.1016/j.eurpolymj.2010.01.007
180 | Ishii, Junichi; Takata, Aya; Oami, Yoko; Yokota, Rikio; Vladimirov, Leonid; Hasegawa, Masatoshi,European Polymer Journal,46,4,681-693,2010 10.1016/j.eurpolymj.2010.01.007
181 | Ishii, Junichi; Takata, Aya; Oami, Yoko; Yokota, Rikio; Vladimirov, Leonid; Hasegawa, Masatoshi,European Polymer Journal,46,4,681-693,2010 10.1016/j.eurpolymj.2010.01.007
182 | Ishii, Junichi; Takata, Aya; Oami, Yoko; Yokota, Rikio; Vladimirov, Leonid; Hasegawa, Masatoshi,European Polymer Journal,46,4,681-693,2010 10.1016/j.eurpolymj.2010.01.007
183 | Auman, Brian C.,Materials Research Society Symposium Proceedings,381,19-29,1995 10.1557/PROC-381-19
184 | Auman, Brian C.,Materials Research Society Symposium Proceedings,381,19-29,1995 10.1557/PROC-381-19
185 | Min, Ungki; Kim, Jeong-Cheol; Chang, Jin-Hae,Polymer Engineering and Science,51,11,2143-2150,2011 10.1002/pen.22059
186 | Tabatabaei-Yazdi, Zahra; Mehdipour-Ataei, Shahram,Colloid and Polymer Science,292,9,2145-2156,2014 10.1007/s00396-014-3248-2
187 | Tabatabaei-Yazdi, Zahra; Mehdipour-Ataei, Shahram,Colloid and Polymer Science,292,9,2145-2156,2014 10.1007/s00396-014-3248-2
188 | Tabatabaei-Yazdi, Zahra; Mehdipour-Ataei, Shahram,Colloid and Polymer Science,292,9,2145-2156,2014 10.1007/s00396-014-3248-2
189 | Chen, Jyh-Chien; Wu, Jin-An; Li, Shih-Wei; Chou, Shang-Chih,Reactive & Functional Polymers,78,23-31,2014 10.1016/j.reactfunctpolym.2014.02.010
190 | Chen, Jyh-Chien; Wu, Jin-An; Li, Shih-Wei; Chou, Shang-Chih,Reactive & Functional Polymers,78,23-31,2014 10.1016/j.reactfunctpolym.2014.02.010
191 | Chen, Jyh-Chien; Wu, Jin-An; Li, Shih-Wei; Chou, Shang-Chih,Reactive & Functional Polymers,78,23-31,2014 10.1016/j.reactfunctpolym.2014.02.010
192 | Chen, Jyh-Chien; Wu, Jin-An; Li, Shih-Wei; Chou, Shang-Chih,Reactive & Functional Polymers,78,23-31,2014 10.1016/j.reactfunctpolym.2014.02.010
193 | Chen, Jyh-Chien; Wu, Jin-An; Li, Shih-Wei; Chou, Shang-Chih,Reactive & Functional Polymers,78,23-31,2014 10.1016/j.reactfunctpolym.2014.02.010
194 | Chen, Jyh-Chien; Wu, Jin-An; Li, Shih-Wei; Chou, Shang-Chih,Reactive & Functional Polymers,78,23-31,2014 10.1016/j.reactfunctpolym.2014.02.010
195 | Fukukawa, Ken-ichi; Fujio, Ichiro; Yamashita, Wataru; Tamai, Shoji,PMSE Preprints,100,339-340,2009
196 | Luo, Longbo; Zhang, Jing; Huang, Jieyang,Journal of Applied Polymer Science,133,39,44000/1,2016 10.1002/app.44000
197 | Li, Fu; Wan, Wenjun; Lai, Jiancheng; Liu, Feng; Qi, Haixia; Li, Xiaosong; You, Xiaozeng,Journal of Applied Polymer Science,132,42,42670/1,2015 10.1002/app.42670
198 | Li, Fu; Wan, Wenjun; Lai, Jiancheng; Liu, Feng; Qi, Haixia; Li, Xiaosong; You, Xiaozeng,Journal of Applied Polymer Science,132,42,42670/1,2015 10.1002/app.42670
199 | Li, Fu; Wan, Wenjun; Lai, Jiancheng; Liu, Feng; Qi, Haixia; Li, Xiaosong; You, Xiaozeng,Journal of Applied Polymer Science,132,42,42670/1,2015 10.1002/app.42670
200 | Li, Fu; Wan, Wenjun; Lai, Jiancheng; Liu, Feng; Qi, Haixia; Li, Xiaosong; You, Xiaozeng,Journal of Applied Polymer Science,132,42,42670/1,2015 10.1002/app.42670
201 | Chang, Wei-Yao; Chen, Szu-Hsien; Yang, Cheng-Han; Chuang, Ching-Nan; Wang, Chih-Kuang; Hsieh, Kuo-Huang,Journal of Polymer Research,22,3,38/1,2015 10.1007/s10965-015-0679-5
202 | Chang, Wei-Yao; Chen, Szu-Hsien; Yang, Cheng-Han; Chuang, Ching-Nan; Wang, Chih-Kuang; Hsieh, Kuo-Huang,Journal of Polymer Research,22,3,38/1,2015 10.1007/s10965-015-0679-5
203 | Chang, Wei-Yao; Chen, Szu-Hsien; Yang, Cheng-Han; Chuang, Ching-Nan; Wang, Chih-Kuang; Hsieh, Kuo-Huang,Journal of Polymer Research,22,3,38/1,2015 10.1007/s10965-015-0679-5
204 | Luo, Longbo; Zhang, Jing; Huang, Jieyang,Journal of Applied Polymer Science,133,39,44000/1,2016 10.1002/app.44000
205 | Luo, Longbo; Zhang, Jing; Huang, Jieyang,Journal of Applied Polymer Science,133,39,44000/1,2016 10.1002/app.44000
206 | Zhai L, Yang S, Fan L. Preparation and characterization of highly transparent and colorless semi-aromatic polyimide films derived from alicyclic dianhydride and aromatic diamines[J]. Polymer, 2012, 53(16): 3529-3539.
207 | Zhai L, Yang S, Fan L. Preparation and characterization of highly transparent and colorless semi-aromatic polyimide films derived from alicyclic dianhydride and aromatic diamines[J]. Polymer, 2012, 53(16): 3529-3539.
208 | Zhai L, Yang S, Fan L. Preparation and characterization of highly transparent and colorless semi-aromatic polyimide films derived from alicyclic dianhydride and aromatic diamines[J]. Polymer, 2012, 53(16): 3529-3539.
209 | Zhai L, Yang S, Fan L. Preparation and characterization of highly transparent and colorless semi-aromatic polyimide films derived from alicyclic dianhydride and aromatic diamines[J]. Polymer, 2012, 53(16): 3529-3539.
210 | Zhai L, Yang S, Fan L. Preparation and characterization of highly transparent and colorless semi-aromatic polyimide films derived from alicyclic dianhydride and aromatic diamines[J]. Polymer, 2012, 53(16): 3529-3539.
211 | Zhai L, Yang S, Fan L. Preparation and characterization of highly transparent and colorless semi-aromatic polyimide films derived from alicyclic dianhydride and aromatic diamines[J]. Polymer, 2012, 53(16): 3529-3539.
212 | Bae Y U, Yoon T H. Synthesis and characterization of polyimides from 4‐(diphenyl phosphine oxide) phenyl pyrromellitic dianhydride[J]. Journal of applied polymer science, 2012, 123(6): 3298-3308.
213 | Dal Kim S, Lee S, Heo J, et al. Soluble polyimides with trifluoromethyl pendent groups[J]. Polymer, 2013, 54(21): 5648-5654.
214 | Dal Kim S, Lee S, Heo J, et al. Soluble polyimides with trifluoromethyl pendent groups[J]. Polymer, 2013, 54(21): 5648-5654.
215 | Dal Kim S, Lee S, Heo J, et al. Soluble polyimides with trifluoromethyl pendent groups[J]. Polymer, 2013, 54(21): 5648-5654.
216 | Dal Kim S, Lee S, Heo J, et al. Soluble polyimides with trifluoromethyl pendent groups[J]. Polymer, 2013, 54(21): 5648-5654.
217 | Dal Kim S, Lee S, Heo J, et al. Soluble polyimides with trifluoromethyl pendent groups[J]. Polymer, 2013, 54(21): 5648-5654.
218 | Dal Kim S, Lee S, Heo J, et al. Soluble polyimides with trifluoromethyl pendent groups[J]. Polymer, 2013, 54(21): 5648-5654.
219 | Dal Kim S, Lee S, Heo J, et al. Soluble polyimides with trifluoromethyl pendent groups[J]. Polymer, 2013, 54(21): 5648-5654.
220 | Dal Kim S, Lee S, Heo J, et al. Soluble polyimides with trifluoromethyl pendent groups[J]. Polymer, 2013, 54(21): 5648-5654.
221 | Kim S D, Kim S Y, Chung I S. Soluble and transparent polyimides from unsymmetrical diamine containing two trifluoromethyl groups[J]. Journal of Polymer Science Part A: Polymer Chemistry, 2013, 51(20): 4413-4422.
222 | Kim S D, Kim S Y, Chung I S. Soluble and transparent polyimides from unsymmetrical diamine containing two trifluoromethyl groups[J]. Journal of Polymer Science Part A: Polymer Chemistry, 2013, 51(20): 4413-4422.
223 | Kim S D, Kim S Y, Chung I S. Soluble and transparent polyimides from unsymmetrical diamine containing two trifluoromethyl groups[J]. Journal of Polymer Science Part A: Polymer Chemistry, 2013, 51(20): 4413-4422.
224 | Kim S D, Kim S Y, Chung I S. Soluble and transparent polyimides from unsymmetrical diamine containing two trifluoromethyl groups[J]. Journal of Polymer Science Part A: Polymer Chemistry, 2013, 51(20): 4413-4422.
225 | Kim S D, Kim S Y, Chung I S. Soluble and transparent polyimides from unsymmetrical diamine containing two trifluoromethyl groups[J]. Journal of Polymer Science Part A: Polymer Chemistry, 2013, 51(20): 4413-4422.
226 | Wen P, Kim Y, Chun H, et al. Syntheses and characterizations of cardo polyimides based on new spirobifluorene diamine monomer[J]. Materials Chemistry and Physics, 2013, 139(2-3): 923-930.
227 | Wen P, Kim Y, Chun H, et al. Syntheses and characterizations of cardo polyimides based on new spirobifluorene diamine monomer[J]. Materials Chemistry and Physics, 2013, 139(2-3): 923-930.
228 | Guo Y, Shen D, Ni H, et al. Organosoluble semi-alicyclic polyimides derived from 3, 4-dicarboxy-1, 2, 3, 4-tetrahydro-6-tert-butyl-1-naphthalene succinic dianhydride and aromatic diamines: Synthesis, characterization and thermal degradation investigation[J]. Progress in Organic Coatings, 2013, 76(4): 768-777.
229 | Guo Y, Shen D, Ni H, et al. Organosoluble semi-alicyclic polyimides derived from 3, 4-dicarboxy-1, 2, 3, 4-tetrahydro-6-tert-butyl-1-naphthalene succinic dianhydride and aromatic diamines: Synthesis, characterization and thermal degradation investigation[J]. Progress in Organic Coatings, 2013, 76(4): 768-777.
230 | Guo Y, Shen D, Ni H, et al. Organosoluble semi-alicyclic polyimides derived from 3, 4-dicarboxy-1, 2, 3, 4-tetrahydro-6-tert-butyl-1-naphthalene succinic dianhydride and aromatic diamines: Synthesis, characterization and thermal degradation investigation[J]. Progress in Organic Coatings, 2013, 76(4): 768-777.
231 | Guo Y, Shen D, Ni H, et al. Organosoluble semi-alicyclic polyimides derived from 3, 4-dicarboxy-1, 2, 3, 4-tetrahydro-6-tert-butyl-1-naphthalene succinic dianhydride and aromatic diamines: Synthesis, characterization and thermal degradation investigation[J]. Progress in Organic Coatings, 2013, 76(4): 768-777.
232 | Guan Y, Wang D, Song G, et al. Novel soluble polyimides derived from 2, 2′-bis [4-(5-amino-2-pyridinoxy) phenyl] hexafluoropropane: preparation, characterization, and optical, dielectric properties[J]. Polymer, 2014, 55(16): 3634-3641.
233 | Guan Y, Wang D, Song G, et al. Novel soluble polyimides derived from 2, 2′-bis [4-(5-amino-2-pyridinoxy) phenyl] hexafluoropropane: preparation, characterization, and optical, dielectric properties[J]. Polymer, 2014, 55(16): 3634-3641.
234 | Guan Y, Wang D, Song G, et al. Novel soluble polyimides derived from 2, 2′-bis [4-(5-amino-2-pyridinoxy) phenyl] hexafluoropropane: preparation, characterization, and optical, dielectric properties[J]. Polymer, 2014, 55(16): 3634-3641.
235 | Guan Y, Wang D, Song G, et al. Novel soluble polyimides derived from 2, 2′-bis [4-(5-amino-2-pyridinoxy) phenyl] hexafluoropropane: preparation, characterization, and optical, dielectric properties[J]. Polymer, 2014, 55(16): 3634-3641.
236 | Guan Y, Wang D, Song G, et al. Novel soluble polyimides derived from 2, 2′-bis [4-(5-amino-2-pyridinoxy) phenyl] hexafluoropropane: preparation, characterization, and optical, dielectric properties[J]. Polymer, 2014, 55(16): 3634-3641.
237 | Guan Y, Wang D, Song G, et al. Novel soluble polyimides derived from 2, 2′-bis [4-(5-amino-2-pyridinoxy) phenyl] hexafluoropropane: preparation, characterization, and optical, dielectric properties[J]. Polymer, 2014, 55(16): 3634-3641.
238 | Chen J C, Wu J A, Li S W, et al. Highly phenylated polyimides containing 4, 4′-diphenylether moiety[J]. Reactive and Functional Polymers, 2014, 78: 23-31.
239 | Chen J C, Wu J A, Li S W, et al. Highly phenylated polyimides containing 4, 4′-diphenylether moiety[J]. Reactive and Functional Polymers, 2014, 78: 23-31.
240 | Chen J C, Wu J A, Li S W, et al. Highly phenylated polyimides containing 4, 4′-diphenylether moiety[J]. Reactive and Functional Polymers, 2014, 78: 23-31.
241 | Chen J C, Wu J A, Li S W, et al. Highly phenylated polyimides containing 4, 4′-diphenylether moiety[J]. Reactive and Functional Polymers, 2014, 78: 23-31.
242 | Chen J C, Wu J A, Li S W, et al. Highly phenylated polyimides containing 4, 4′-diphenylether moiety[J]. Reactive and Functional Polymers, 2014, 78: 23-31.
243 | Chen J C, Wu J A, Li S W, et al. Highly phenylated polyimides containing 4, 4′-diphenylether moiety[J]. Reactive and Functional Polymers, 2014, 78: 23-31.
244 | Wang X, Liu F, Lai J, et al. Comparative investigations on the effects of pendent trifluoromethyl group to the properties of the polyimides containing diphenyl-substituted cyclopentyl Cardo-structure[J]. Journal of Fluorine Chemistry, 2014, 164: 27-37.
245 | Wang X, Liu F, Lai J, et al. Comparative investigations on the effects of pendent trifluoromethyl group to the properties of the polyimides containing diphenyl-substituted cyclopentyl Cardo-structure[J]. Journal of Fluorine Chemistry, 2014, 164: 27-37.
246 | Wang X, Liu F, Lai J, et al. Comparative investigations on the effects of pendent trifluoromethyl group to the properties of the polyimides containing diphenyl-substituted cyclopentyl Cardo-structure[J]. Journal of Fluorine Chemistry, 2014, 164: 27-37.
247 | Wang X, Liu F, Lai J, et al. Comparative investigations on the effects of pendent trifluoromethyl group to the properties of the polyimides containing diphenyl-substituted cyclopentyl Cardo-structure[J]. Journal of Fluorine Chemistry, 2014, 164: 27-37.
248 | Wang X, Liu F, Lai J, et al. Comparative investigations on the effects of pendent trifluoromethyl group to the properties of the polyimides containing diphenyl-substituted cyclopentyl Cardo-structure[J]. Journal of Fluorine Chemistry, 2014, 164: 27-37.
249 | Wang X, Liu F, Lai J, et al. Comparative investigations on the effects of pendent trifluoromethyl group to the properties of the polyimides containing diphenyl-substituted cyclopentyl Cardo-structure[J]. Journal of Fluorine Chemistry, 2014, 164: 27-37.
250 | Wang X, Liu F, Lai J, et al. Comparative investigations on the effects of pendent trifluoromethyl group to the properties of the polyimides containing diphenyl-substituted cyclopentyl Cardo-structure[J]. Journal of Fluorine Chemistry, 2014, 164: 27-37.
251 | Wang X, Liu F, Lai J, et al. Comparative investigations on the effects of pendent trifluoromethyl group to the properties of the polyimides containing diphenyl-substituted cyclopentyl Cardo-structure[J]. Journal of Fluorine Chemistry, 2014, 164: 27-37.
252 | Guan Y, Wang C, Wang D, et al. High transparent polyimides containing pyridine and biphenyl units: synthesis, thermal, mechanical, crystal and optical properties[J]. Polymer, 2015, 62: 1-10.
253 | Guan Y, Wang C, Wang D, et al. High transparent polyimides containing pyridine and biphenyl units: synthesis, thermal, mechanical, crystal and optical properties[J]. Polymer, 2015, 62: 1-10.
254 | Guan Y, Wang C, Wang D, et al. High transparent polyimides containing pyridine and biphenyl units: synthesis, thermal, mechanical, crystal and optical properties[J]. Polymer, 2015, 62: 1-10.
255 | Guan Y, Wang C, Wang D, et al. High transparent polyimides containing pyridine and biphenyl units: synthesis, thermal, mechanical, crystal and optical properties[J]. Polymer, 2015, 62: 1-10.
256 | Guan Y, Wang C, Wang D, et al. High transparent polyimides containing pyridine and biphenyl units: synthesis, thermal, mechanical, crystal and optical properties[J]. Polymer, 2015, 62: 1-10.
257 | Guan Y, Wang C, Wang D, et al. High transparent polyimides containing pyridine and biphenyl units: synthesis, thermal, mechanical, crystal and optical properties[J]. Polymer, 2015, 62: 1-10.
258 | Guan Y, Wang C, Wang D, et al. High transparent polyimides containing pyridine and biphenyl units: synthesis, thermal, mechanical, crystal and optical properties[J]. Polymer, 2015, 62: 1-10.
259 | Guan Y, Wang C, Wang D, et al. High transparent polyimides containing pyridine and biphenyl units: synthesis, thermal, mechanical, crystal and optical properties[J]. Polymer, 2015, 62: 1-10.
260 | Guan Y, Wang C, Wang D, et al. High transparent polyimides containing pyridine and biphenyl units: synthesis, thermal, mechanical, crystal and optical properties[J]. Polymer, 2015, 62: 1-10.
261 | Tapaswi P K, Choi M C, Jeong K M, et al. Transparent aromatic polyimides derived from thiophenyl-substituted benzidines with high refractive index and small birefringence[J]. Macromolecules, 2015, 48(11): 3462-3474.
262 | Tapaswi P K, Choi M C, Jeong K M, et al. Transparent aromatic polyimides derived from thiophenyl-substituted benzidines with high refractive index and small birefringence[J]. Macromolecules, 2015, 48(11): 3462-3474.
263 | Tapaswi P K, Choi M C, Jeong K M, et al. Transparent aromatic polyimides derived from thiophenyl-substituted benzidines with high refractive index and small birefringence[J]. Macromolecules, 2015, 48(11): 3462-3474.
264 | Tapaswi P K, Choi M C, Jeong K M, et al. Transparent aromatic polyimides derived from thiophenyl-substituted benzidines with high refractive index and small birefringence[J]. Macromolecules, 2015, 48(11): 3462-3474.
265 | Tapaswi P K, Choi M C, Jeong K M, et al. Transparent aromatic polyimides derived from thiophenyl-substituted benzidines with high refractive index and small birefringence[J]. Macromolecules, 2015, 48(11): 3462-3474.
266 | Tapaswi P K, Choi M C, Jeong K M, et al. Transparent aromatic polyimides derived from thiophenyl-substituted benzidines with high refractive index and small birefringence[J]. Macromolecules, 2015, 48(11): 3462-3474.
267 | Tapaswi P K, Choi M C, Jeong K M, et al. Transparent aromatic polyimides derived from thiophenyl-substituted benzidines with high refractive index and small birefringence[J]. Macromolecules, 2015, 48(11): 3462-3474.
268 | Tapaswi P K, Choi M C, Jeong K M, et al. Transparent aromatic polyimides derived from thiophenyl-substituted benzidines with high refractive index and small birefringence[J]. Macromolecules, 2015, 48(11): 3462-3474.
269 | Li F, Wan W, Lai J, et al. Investigations on the polyimides derived from unfunctionalized symmetric cyclopentyl‐containing alicyclic cardo‐type dianhydride[J]. Journal of Applied Polymer Science, 2015, 132(42).
270 | Li F, Wan W, Lai J, et al. Investigations on the polyimides derived from unfunctionalized symmetric cyclopentyl‐containing alicyclic cardo‐type dianhydride[J]. Journal of Applied Polymer Science, 2015, 132(42).
271 | Li F, Wan W, Lai J, et al. Investigations on the polyimides derived from unfunctionalized symmetric cyclopentyl‐containing alicyclic cardo‐type dianhydride[J]. Journal of Applied Polymer Science, 2015, 132(42).
272 | Li F, Wan W, Lai J, et al. Investigations on the polyimides derived from unfunctionalized symmetric cyclopentyl‐containing alicyclic cardo‐type dianhydride[J]. Journal of Applied Polymer Science, 2015, 132(42).
273 | Li F, Wan W, Lai J, et al. Investigations on the polyimides derived from unfunctionalized symmetric cyclopentyl‐containing alicyclic cardo‐type dianhydride[J]. Journal of Applied Polymer Science, 2015, 132(42).
274 | Li F, Wan W, Lai J, et al. Investigations on the polyimides derived from unfunctionalized symmetric cyclopentyl‐containing alicyclic cardo‐type dianhydride[J]. Journal of Applied Polymer Science, 2015, 132(42).
275 | Li F, Wan W, Lai J, et al. Investigations on the polyimides derived from unfunctionalized symmetric cyclopentyl‐containing alicyclic cardo‐type dianhydride[J]. Journal of Applied Polymer Science, 2015, 132(42).
276 | Li F, Wan W, Lai J, et al. Investigations on the polyimides derived from unfunctionalized symmetric cyclopentyl‐containing alicyclic cardo‐type dianhydride[J]. Journal of Applied Polymer Science, 2015, 132(42).
277 | Wang C, Guan Y, Tian D, et al. Highly transparent polyimides derived from 2-phenyl-4, 6-bis (4-aminophenoxy) pyrimidine and 1, 3-bis (5-amino-2-pyridinoxy) benzene: preparation, characterization, and optical properties[J]. RSC advances, 2015, 5(125): 103246-103254.
278 | Wang C, Guan Y, Tian D, et al. Highly transparent polyimides derived from 2-phenyl-4, 6-bis (4-aminophenoxy) pyrimidine and 1, 3-bis (5-amino-2-pyridinoxy) benzene: preparation, characterization, and optical properties[J]. RSC advances, 2015, 5(125): 103246-103254.
279 | Wang C, Guan Y, Tian D, et al. Highly transparent polyimides derived from 2-phenyl-4, 6-bis (4-aminophenoxy) pyrimidine and 1, 3-bis (5-amino-2-pyridinoxy) benzene: preparation, characterization, and optical properties[J]. RSC advances, 2015, 5(125): 103246-103254.
280 | Wang C, Guan Y, Tian D, et al. Highly transparent polyimides derived from 2-phenyl-4, 6-bis (4-aminophenoxy) pyrimidine and 1, 3-bis (5-amino-2-pyridinoxy) benzene: preparation, characterization, and optical properties[J]. RSC advances, 2015, 5(125): 103246-103254.
281 | Wang C, Guan Y, Tian D, et al. Highly transparent polyimides derived from 2-phenyl-4, 6-bis (4-aminophenoxy) pyrimidine and 1, 3-bis (5-amino-2-pyridinoxy) benzene: preparation, characterization, and optical properties[J]. RSC advances, 2015, 5(125): 103246-103254.
282 | Wang C, Guan Y, Tian D, et al. Highly transparent polyimides derived from 2-phenyl-4, 6-bis (4-aminophenoxy) pyrimidine and 1, 3-bis (5-amino-2-pyridinoxy) benzene: preparation, characterization, and optical properties[J]. RSC advances, 2015, 5(125): 103246-103254.
283 | Wang C, Guan Y, Tian D, et al. Highly transparent polyimides derived from 2-phenyl-4, 6-bis (4-aminophenoxy) pyrimidine and 1, 3-bis (5-amino-2-pyridinoxy) benzene: preparation, characterization, and optical properties[J]. RSC advances, 2015, 5(125): 103246-103254.
284 | Wang C, Guan Y, Tian D, et al. Highly transparent polyimides derived from 2-phenyl-4, 6-bis (4-aminophenoxy) pyrimidine and 1, 3-bis (5-amino-2-pyridinoxy) benzene: preparation, characterization, and optical properties[J]. RSC advances, 2015, 5(125): 103246-103254.
285 | Wang C, Guan Y, Tian D, et al. Highly transparent polyimides derived from 2-phenyl-4, 6-bis (4-aminophenoxy) pyrimidine and 1, 3-bis (5-amino-2-pyridinoxy) benzene: preparation, characterization, and optical properties[J]. RSC advances, 2015, 5(125): 103246-103254.
286 | Chang W Y, Chen S H, Yang C H, et al. Preparation and characterization of aromatic polyimides derived from 4, 4′-oxydiphthalic anhydride and 4, 4′-diaminodiphenylmethane with different alkyl substituents[J]. Journal of Polymer Research, 2015, 22: 1-9.
287 | Chang W Y, Chen S H, Yang C H, et al. Preparation and characterization of aromatic polyimides derived from 4, 4′-oxydiphthalic anhydride and 4, 4′-diaminodiphenylmethane with different alkyl substituents[J]. Journal of Polymer Research, 2015, 22: 1-9.
288 | Chang W Y, Chen S H, Yang C H, et al. Preparation and characterization of aromatic polyimides derived from 4, 4′-oxydiphthalic anhydride and 4, 4′-diaminodiphenylmethane with different alkyl substituents[J]. Journal of Polymer Research, 2015, 22: 1-9.
289 | Dong W, Guan Y, Shang D. Novel soluble polyimides containing pyridine and fluorinated units: preparation, characterization, and optical and dielectric properties[J]. RSC advances, 2016, 6(26): 21662-21671.
290 | Dong W, Guan Y, Shang D. Novel soluble polyimides containing pyridine and fluorinated units: preparation, characterization, and optical and dielectric properties[J]. RSC advances, 2016, 6(26): 21662-21671.
291 | Dong W, Guan Y, Shang D. Novel soluble polyimides containing pyridine and fluorinated units: preparation, characterization, and optical and dielectric properties[J]. RSC advances, 2016, 6(26): 21662-21671.
292 | Yi L, Li C, Huang W, et al. Soluble and transparent polyimides with high Tg from a new diamine containing tert‐butyl and fluorene units[J]. Journal of Polymer Science Part A: Polymer Chemistry, 2016, 54(7): 976-984.
293 | Yi L, Li C, Huang W, et al. Soluble and transparent polyimides with high Tg from a new diamine containing tert‐butyl and fluorene units[J]. Journal of Polymer Science Part A: Polymer Chemistry, 2016, 54(7): 976-984.
294 | Yi L, Li C, Huang W, et al. Soluble and transparent polyimides with high Tg from a new diamine containing tert‐butyl and fluorene units[J]. Journal of Polymer Science Part A: Polymer Chemistry, 2016, 54(7): 976-984.
295 | Yi L, Li C, Huang W, et al. Soluble and transparent polyimides with high Tg from a new diamine containing tert‐butyl and fluorene units[J]. Journal of Polymer Science Part A: Polymer Chemistry, 2016, 54(7): 976-984.
296 | Yi L, Li C, Huang W, et al. Soluble and transparent polyimides with high Tg from a new diamine containing tert‐butyl and fluorene units[J]. Journal of Polymer Science Part A: Polymer Chemistry, 2016, 54(7): 976-984.
297 | Nam K H, Kim H, Choi H K, et al. Thermomechanical and optical properties of molecularly controlled polyimides derived from ester derivatives[J]. Polymer, 2017, 108: 502-512.
298 | Nam K H, Kim H, Choi H K, et al. Thermomechanical and optical properties of molecularly controlled polyimides derived from ester derivatives[J]. Polymer, 2017, 108: 502-512.
299 | Nam K H, Kim H, Choi H K, et al. Thermomechanical and optical properties of molecularly controlled polyimides derived from ester derivatives[J]. Polymer, 2017, 108: 502-512.
300 | Li T, Huang H, Wang L, et al. High performance polyimides with good solubility and optical transparency formed by the introduction of alkyl and naphthalene groups into diamine monomers[J]. RSC advances, 2017, 7(65): 40996-41003.
301 | Li T, Huang H, Wang L, et al. High performance polyimides with good solubility and optical transparency formed by the introduction of alkyl and naphthalene groups into diamine monomers[J]. RSC advances, 2017, 7(65): 40996-41003.
302 | Li T, Huang H, Wang L, et al. High performance polyimides with good solubility and optical transparency formed by the introduction of alkyl and naphthalene groups into diamine monomers[J]. RSC advances, 2017, 7(65): 40996-41003.
303 | Li T, Huang H, Wang L, et al. High performance polyimides with good solubility and optical transparency formed by the introduction of alkyl and naphthalene groups into diamine monomers[J]. RSC advances, 2017, 7(65): 40996-41003.
304 | Li T, Huang H, Wang L, et al. High performance polyimides with good solubility and optical transparency formed by the introduction of alkyl and naphthalene groups into diamine monomers[J]. RSC advances, 2017, 7(65): 40996-41003.
305 | Li T, Huang H, Wang L, et al. High performance polyimides with good solubility and optical transparency formed by the introduction of alkyl and naphthalene groups into diamine monomers[J]. RSC advances, 2017, 7(65): 40996-41003.
306 | Li T, Huang H, Wang L, et al. High performance polyimides with good solubility and optical transparency formed by the introduction of alkyl and naphthalene groups into diamine monomers[J]. RSC advances, 2017, 7(65): 40996-41003.
307 | Li T, Huang H, Wang L, et al. High performance polyimides with good solubility and optical transparency formed by the introduction of alkyl and naphthalene groups into diamine monomers[J]. RSC advances, 2017, 7(65): 40996-41003.
308 | Li T, Huang H, Wang L, et al. High performance polyimides with good solubility and optical transparency formed by the introduction of alkyl and naphthalene groups into diamine monomers[J]. RSC advances, 2017, 7(65): 40996-41003.
309 | Wang C, Zhao X, Tian D, et al. Synthesis and characterization of novel polyimides derived from 4, 4’-bis (5-amino-2-pyridinoxy) benzophenone: effect of pyridine and ketone units in the main[J]. Designed Monomers and Polymers, 2017, 20(1): 97-105.
310 | Wang C, Zhao X, Tian D, et al. Synthesis and characterization of novel polyimides derived from 4, 4’-bis (5-amino-2-pyridinoxy) benzophenone: effect of pyridine and ketone units in the main[J]. Designed Monomers and Polymers, 2017, 20(1): 97-105.
311 | Wang C, Zhao X, Tian D, et al. Synthesis and characterization of novel polyimides derived from 4, 4’-bis (5-amino-2-pyridinoxy) benzophenone: effect of pyridine and ketone units in the main[J]. Designed Monomers and Polymers, 2017, 20(1): 97-105.
312 | Wang C, Zhao X, Tian D, et al. Synthesis and characterization of novel polyimides derived from 4, 4’-bis (5-amino-2-pyridinoxy) benzophenone: effect of pyridine and ketone units in the main[J]. Designed Monomers and Polymers, 2017, 20(1): 97-105.
313 | Wang C, Zhao X, Tian D, et al. Synthesis and characterization of novel polyimides derived from 4, 4’-bis (5-amino-2-pyridinoxy) benzophenone: effect of pyridine and ketone units in the main[J]. Designed Monomers and Polymers, 2017, 20(1): 97-105.
314 | Liu Y, Huang J, Tan J H, et al. Intrinsic high-barrier polyimide with low free volume derived from a novel diamine monomer containing rigid planar moiety[J]. Polymer, 2017, 114: 289-297.
315 | Liu Y W, Huang J, Tan J H, et al. Synthesis and characterization of intrinsic high‐barrier polyimide derived from a novel diamine monomer containing rigid planar moiety[J]. Journal of Polymer Science Part A: Polymer Chemistry, 2017, 55(14): 2373-2382.
316 | Hu X, Mu H, Wang Y, et al. Colorless polyimides derived from isomeric dicyclohexyl-tetracarboxylic dianhydrides for optoelectronic applications[J]. Polymer, 2018, 134: 8-19.
317 | Hu X, Mu H, Wang Y, et al. Colorless polyimides derived from isomeric dicyclohexyl-tetracarboxylic dianhydrides for optoelectronic applications[J]. Polymer, 2018, 134: 8-19.
318 | Hu X, Mu H, Wang Y, et al. Colorless polyimides derived from isomeric dicyclohexyl-tetracarboxylic dianhydrides for optoelectronic applications[J]. Polymer, 2018, 134: 8-19.
319 | Hu X, Mu H, Wang Y, et al. Colorless polyimides derived from isomeric dicyclohexyl-tetracarboxylic dianhydrides for optoelectronic applications[J]. Polymer, 2018, 134: 8-19.
320 | Hu X, Mu H, Wang Y, et al. Colorless polyimides derived from isomeric dicyclohexyl-tetracarboxylic dianhydrides for optoelectronic applications[J]. Polymer, 2018, 134: 8-19.
321 | Hu X, Mu H, Wang Y, et al. Colorless polyimides derived from isomeric dicyclohexyl-tetracarboxylic dianhydrides for optoelectronic applications[J]. Polymer, 2018, 134: 8-19.
322 | Hu X, Mu H, Wang Y, et al. Colorless polyimides derived from isomeric dicyclohexyl-tetracarboxylic dianhydrides for optoelectronic applications[J]. Polymer, 2018, 134: 8-19.
323 | Hu X, Mu H, Wang Y, et al. Colorless polyimides derived from isomeric dicyclohexyl-tetracarboxylic dianhydrides for optoelectronic applications[J]. Polymer, 2018, 134: 8-19.
324 | Hu X, Mu H, Wang Y, et al. Colorless polyimides derived from isomeric dicyclohexyl-tetracarboxylic dianhydrides for optoelectronic applications[J]. Polymer, 2018, 134: 8-19.
325 | Hu X, Mu H, Wang Y, et al. Colorless polyimides derived from isomeric dicyclohexyl-tetracarboxylic dianhydrides for optoelectronic applications[J]. Polymer, 2018, 134: 8-19.
326 | Hu X, Mu H, Wang Y, et al. Colorless polyimides derived from isomeric dicyclohexyl-tetracarboxylic dianhydrides for optoelectronic applications[J]. Polymer, 2018, 134: 8-19.
327 | Hu X, Mu H, Wang Y, et al. Colorless polyimides derived from isomeric dicyclohexyl-tetracarboxylic dianhydrides for optoelectronic applications[J]. Polymer, 2018, 134: 8-19.
328 | Hu X, Mu H, Wang Y, et al. Colorless polyimides derived from isomeric dicyclohexyl-tetracarboxylic dianhydrides for optoelectronic applications[J]. Polymer, 2018, 134: 8-19.
329 | Hu X, Mu H, Wang Y, et al. Colorless polyimides derived from isomeric dicyclohexyl-tetracarboxylic dianhydrides for optoelectronic applications[J]. Polymer, 2018, 134: 8-19.
330 | Hu X, Mu H, Wang Y, et al. Colorless polyimides derived from isomeric dicyclohexyl-tetracarboxylic dianhydrides for optoelectronic applications[J]. Polymer, 2018, 134: 8-19.
331 | Hu X, Mu H, Wang Y, et al. Colorless polyimides derived from isomeric dicyclohexyl-tetracarboxylic dianhydrides for optoelectronic applications[J]. Polymer, 2018, 134: 8-19.
332 | Hu J, Chen C, Yang F, et al. High performance polyimides containing bio-molecule adenine building block from DNA[J]. Polymer, 2018, 146: 407-419.
333 | Hu J, Chen C, Yang F, et al. High performance polyimides containing bio-molecule adenine building block from DNA[J]. Polymer, 2018, 146: 407-419.
334 | Hu J, Chen C, Yang F, et al. High performance polyimides containing bio-molecule adenine building block from DNA[J]. Polymer, 2018, 146: 407-419.
335 | Hu J, Chen C, Yang F, et al. High performance polyimides containing bio-molecule adenine building block from DNA[J]. Polymer, 2018, 146: 407-419.
336 | Hu J, Chen C, Yang F, et al. High performance polyimides containing bio-molecule adenine building block from DNA[J]. Polymer, 2018, 146: 407-419.
337 | Ma K, Chen G, Wang W, et al. Partially bio‐based aromatic polyimides derived from 2, 5‐furandicarboxylic acid with high thermal and mechanical properties[J]. Journal of Polymer Science Part A: Polymer Chemistry, 2018, 56(10): 1058-1066.
338 | Ma K, Chen G, Wang W, et al. Partially bio‐based aromatic polyimides derived from 2, 5‐furandicarboxylic acid with high thermal and mechanical properties[J]. Journal of Polymer Science Part A: Polymer Chemistry, 2018, 56(10): 1058-1066.
339 | Ma K, Chen G, Wang W, et al. Partially bio‐based aromatic polyimides derived from 2, 5‐furandicarboxylic acid with high thermal and mechanical properties[J]. Journal of Polymer Science Part A: Polymer Chemistry, 2018, 56(10): 1058-1066.
340 | Ma K, Chen G, Wang W, et al. Partially bio‐based aromatic polyimides derived from 2, 5‐furandicarboxylic acid with high thermal and mechanical properties[J]. Journal of Polymer Science Part A: Polymer Chemistry, 2018, 56(10): 1058-1066.
341 | Ma K, Chen G, Wang W, et al. Partially bio‐based aromatic polyimides derived from 2, 5‐furandicarboxylic acid with high thermal and mechanical properties[J]. Journal of Polymer Science Part A: Polymer Chemistry, 2018, 56(10): 1058-1066.
342 | Ma K, Chen G, Wang W, et al. Partially bio‐based aromatic polyimides derived from 2, 5‐furandicarboxylic acid with high thermal and mechanical properties[J]. Journal of Polymer Science Part A: Polymer Chemistry, 2018, 56(10): 1058-1066.
343 | Ma K, Chen G, Wang W, et al. Partially bio‐based aromatic polyimides derived from 2, 5‐furandicarboxylic acid with high thermal and mechanical properties[J]. Journal of Polymer Science Part A: Polymer Chemistry, 2018, 56(10): 1058-1066.
344 | Zhang R, Li T, Zhou H, et al. Biobased transparent polyimides with excellent solubility and mechanical properties using myo-inositol derived diamines[J]. Reactive and Functional Polymers, 2018, 128: 91-96.
345 | Zhang R, Li T, Zhou H, et al. Biobased transparent polyimides with excellent solubility and mechanical properties using myo-inositol derived diamines[J]. Reactive and Functional Polymers, 2018, 128: 91-96.
346 | Zhang R, Li T, Zhou H, et al. Biobased transparent polyimides with excellent solubility and mechanical properties using myo-inositol derived diamines[J]. Reactive and Functional Polymers, 2018, 128: 91-96.
347 | Zhang R, Li T, Zhou H, et al. Biobased transparent polyimides with excellent solubility and mechanical properties using myo-inositol derived diamines[J]. Reactive and Functional Polymers, 2018, 128: 91-96.
348 | Song G, Chen C, Wang X, et al. Synthesis and properties of polyimides derived from 2, 2′-dichloro-4, 4′, 5, 5′-biphenyltetracarboxylic dianhydride[J]. Polymer, 2019, 183: 121862.
349 | Song G, Chen C, Wang X, et al. Synthesis and properties of polyimides derived from 2, 2′-dichloro-4, 4′, 5, 5′-biphenyltetracarboxylic dianhydride[J]. Polymer, 2019, 183: 121862.
350 | Song G, Chen C, Wang X, et al. Synthesis and properties of polyimides derived from 2, 2′-dichloro-4, 4′, 5, 5′-biphenyltetracarboxylic dianhydride[J]. Polymer, 2019, 183: 121862.
351 | Song G, Chen C, Wang X, et al. Synthesis and properties of polyimides derived from 2, 2′-dichloro-4, 4′, 5, 5′-biphenyltetracarboxylic dianhydride[J]. Polymer, 2019, 183: 121862.
352 | Song G, Chen C, Wang X, et al. Synthesis and properties of polyimides derived from 2, 2′-dichloro-4, 4′, 5, 5′-biphenyltetracarboxylic dianhydride[J]. Polymer, 2019, 183: 121862.
353 | Wu Q, Ma X, Zheng F, et al. High performance transparent polyimides by controlling steric hindrance of methyl side groups[J]. European Polymer Journal, 2019, 120: 109235.
354 | Wu Q, Ma X, Zheng F, et al. High performance transparent polyimides by controlling steric hindrance of methyl side groups[J]. European Polymer Journal, 2019, 120: 109235.
355 | Wu Q, Ma X, Zheng F, et al. High performance transparent polyimides by controlling steric hindrance of methyl side groups[J]. European Polymer Journal, 2019, 120: 109235.
356 | Wang S, Ma S, He H, et al. Aromatic polyimides containing pyridine and spirocyclic units: preparation, thermal and gas separation properties[J]. Polymer, 2019, 168: 199-208.
357 | Wang S, Ma S, He H, et al. Aromatic polyimides containing pyridine and spirocyclic units: preparation, thermal and gas separation properties[J]. Polymer, 2019, 168: 199-208.
358 | Wang S, Ma S, He H, et al. Aromatic polyimides containing pyridine and spirocyclic units: preparation, thermal and gas separation properties[J]. Polymer, 2019, 168: 199-208.
359 | Wang S, Ma S, He H, et al. Aromatic polyimides containing pyridine and spirocyclic units: preparation, thermal and gas separation properties[J]. Polymer, 2019, 168: 199-208.
360 | Wang S, Ma S, He H, et al. Aromatic polyimides containing pyridine and spirocyclic units: preparation, thermal and gas separation properties[J]. Polymer, 2019, 168: 199-208.
361 | Wang S, Ma S, He H, et al. Aromatic polyimides containing pyridine and spirocyclic units: preparation, thermal and gas separation properties[J]. Polymer, 2019, 168: 199-208.
362 | Liu H, Zhai L, Bai L, et al. Synthesis and characterization of optically transparent semi-aromatic polyimide films with low fluorine content[J]. Polymer, 2019, 163: 106-114.
363 | Liu H, Zhai L, Bai L, et al. Synthesis and characterization of optically transparent semi-aromatic polyimide films with low fluorine content[J]. Polymer, 2019, 163: 106-114.
364 | Liu H, Zhai L, Bai L, et al. Synthesis and characterization of optically transparent semi-aromatic polyimide films with low fluorine content[J]. Polymer, 2019, 163: 106-114.
365 | Liu H, Zhai L, Bai L, et al. Synthesis and characterization of optically transparent semi-aromatic polyimide films with low fluorine content[J]. Polymer, 2019, 163: 106-114.
366 | Liu H, Zhai L, Bai L, et al. Synthesis and characterization of optically transparent semi-aromatic polyimide films with low fluorine content[J]. Polymer, 2019, 163: 106-114.
367 | Liu H, Zhai L, Bai L, et al. Synthesis and characterization of optically transparent semi-aromatic polyimide films with low fluorine content[J]. Polymer, 2019, 163: 106-114.
368 | Cheng K, Hu J, Wu Y, et al. Microwave-assisted synthesis of high thermal stability and colourless polyimides containing pyridine[J]. Royal Society Open Science, 2019, 6(6): 190196.
369 | Cheng K, Hu J, Wu Y, et al. Microwave-assisted synthesis of high thermal stability and colourless polyimides containing pyridine[J]. Royal Society Open Science, 2019, 6(6): 190196.
370 | Cheng K, Hu J, Wu Y, et al. Microwave-assisted synthesis of high thermal stability and colourless polyimides containing pyridine[J]. Royal Society Open Science, 2019, 6(6): 190196.
371 | Cheng K, Hu J, Wu Y, et al. Microwave-assisted synthesis of high thermal stability and colourless polyimides containing pyridine[J]. Royal Society Open Science, 2019, 6(6): 190196.
372 | Qian G, Chen H, Song G, et al. Superheat-resistant polyimides with ultra-low coefficients of thermal expansion[J]. Polymer, 2020, 196: 122482.
373 | Qian G, Chen H, Song G, et al. Superheat-resistant polyimides with ultra-low coefficients of thermal expansion[J]. Polymer, 2020, 196: 122482.
374 | Qian G, Chen H, Song G, et al. Superheat-resistant polyimides with ultra-low coefficients of thermal expansion[J]. Polymer, 2020, 196: 122482.
375 | Zhang M, Liu W, Gao X, et al. Preparation and characterization of semi-alicyclic polyimides containing trifluoromethyl groups for optoelectronic application[J]. Polymers, 2020, 12(7): 1532.
376 | Zhang M, Liu W, Gao X, et al. Preparation and characterization of semi-alicyclic polyimides containing trifluoromethyl groups for optoelectronic application[J]. Polymers, 2020, 12(7): 1532.
377 | Zhang M, Liu W, Gao X, et al. Preparation and characterization of semi-alicyclic polyimides containing trifluoromethyl groups for optoelectronic application[J]. Polymers, 2020, 12(7): 1532.
378 | Zhang M, Liu W, Gao X, et al. Preparation and characterization of semi-alicyclic polyimides containing trifluoromethyl groups for optoelectronic application[J]. Polymers, 2020, 12(7): 1532.
379 | Zhang M, Liu W, Gao X, et al. Preparation and characterization of semi-alicyclic polyimides containing trifluoromethyl groups for optoelectronic application[J]. Polymers, 2020, 12(7): 1532.
380 | Chang J H. Equibiaxially stretchable colorless and transparent polyimides for flexible display substrates[J]. Reviews on Advanced Materials Science, 2020, 59(1): 1-9.
381 | Chang J H. Equibiaxially stretchable colorless and transparent polyimides for flexible display substrates[J]. Reviews on Advanced Materials Science, 2020, 59(1): 1-9.
382 | Chang J H. Equibiaxially stretchable colorless and transparent polyimides for flexible display substrates[J]. Reviews on Advanced Materials Science, 2020, 59(1): 1-9.
383 | Wu X, Shu C, He X, et al. Optically Transparent and Thermal‐Stable Polyimide Films Derived from a Semi‐Aliphatic Diamine: Synthesis and Properties[J]. Macromolecular Chemistry and Physics, 2020, 221(5): 1900506.
384 | Wu X, Shu C, He X, et al. Optically Transparent and Thermal‐Stable Polyimide Films Derived from a Semi‐Aliphatic Diamine: Synthesis and Properties[J]. Macromolecular Chemistry and Physics, 2020, 221(5): 1900506.
385 | Wu X, Shu C, He X, et al. Optically Transparent and Thermal‐Stable Polyimide Films Derived from a Semi‐Aliphatic Diamine: Synthesis and Properties[J]. Macromolecular Chemistry and Physics, 2020, 221(5): 1900506.
386 | Wu X, Shu C, He X, et al. Optically Transparent and Thermal‐Stable Polyimide Films Derived from a Semi‐Aliphatic Diamine: Synthesis and Properties[J]. Macromolecular Chemistry and Physics, 2020, 221(5): 1900506.
387 | Wu X, Shu C, He X, et al. Optically Transparent and Thermal‐Stable Polyimide Films Derived from a Semi‐Aliphatic Diamine: Synthesis and Properties[J]. Macromolecular Chemistry and Physics, 2020, 221(5): 1900506.
388 | Zhong M, Wu X, Shu C, et al. Organosoluble polyimides with low dielectric constant prepared from an asymmetric diamine containing bulky m-trifluoromethyl phenyl group[J]. Reactive and Functional Polymers, 2021, 169: 105065.
389 | Zhong M, Wu X, Shu C, et al. Organosoluble polyimides with low dielectric constant prepared from an asymmetric diamine containing bulky m-trifluoromethyl phenyl group[J]. Reactive and Functional Polymers, 2021, 169: 105065.
390 | Zhong M, Wu X, Shu C, et al. Organosoluble polyimides with low dielectric constant prepared from an asymmetric diamine containing bulky m-trifluoromethyl phenyl group[J]. Reactive and Functional Polymers, 2021, 169: 105065.
391 | Zhong M, Wu X, Shu C, et al. Organosoluble polyimides with low dielectric constant prepared from an asymmetric diamine containing bulky m-trifluoromethyl phenyl group[J]. Reactive and Functional Polymers, 2021, 169: 105065.
392 | Qian G, Dai F, Chen H, et al. Polyimides with low coefficient of thermal expansion derived from diamines containing benzimidazole and amide: Synthesis, properties, and the N‐substitution effect[J]. Journal of Polymer Science, 2021, 59(6): 510-518.
393 | Qian G, Dai F, Chen H, et al. Polyimides with low coefficient of thermal expansion derived from diamines containing benzimidazole and amide: Synthesis, properties, and the N‐substitution effect[J]. Journal of Polymer Science, 2021, 59(6): 510-518.
394 | Qian G, Dai F, Chen H, et al. Polyimides with low coefficient of thermal expansion derived from diamines containing benzimidazole and amide: Synthesis, properties, and the N‐substitution effect[J]. Journal of Polymer Science, 2021, 59(6): 510-518.
395 | Chen H, Dai F, Wang M, et al. Polyimides containing a novel bisbenzoxazole with high T g and low CTE[J]. RSC advances, 2021, 11(28): 16924-16930.
396 | Chen H, Dai F, Wang M, et al. Polyimides containing a novel bisbenzoxazole with high T g and low CTE[J]. RSC advances, 2021, 11(28): 16924-16930.
397 | Chen H, Dai F, Wang M, et al. Polyimides containing a novel bisbenzoxazole with high T g and low CTE[J]. RSC advances, 2021, 11(28): 16924-16930.
398 | Wu Y, Ji J, Huang H, et al. Facile synthesis of acyloxy-containing fluorene-based Cardo polyimides with high optical transparency, fluorescence and low dielectric constant[J]. Reactive and Functional Polymers, 2021, 166: 104979.
399 | Wu Y, Ji J, Huang H, et al. Facile synthesis of acyloxy-containing fluorene-based Cardo polyimides with high optical transparency, fluorescence and low dielectric constant[J]. Reactive and Functional Polymers, 2021, 166: 104979.
400 | Wu Y, Ji J, Huang H, et al. Facile synthesis of acyloxy-containing fluorene-based Cardo polyimides with high optical transparency, fluorescence and low dielectric constant[J]. Reactive and Functional Polymers, 2021, 166: 104979.
401 | Wu Y, Ji J, Huang H, et al. Facile synthesis of acyloxy-containing fluorene-based Cardo polyimides with high optical transparency, fluorescence and low dielectric constant[J]. Reactive and Functional Polymers, 2021, 166: 104979.
402 | Wu Y, Ji J, Huang H, et al. Facile synthesis of acyloxy-containing fluorene-based Cardo polyimides with high optical transparency, fluorescence and low dielectric constant[J]. Reactive and Functional Polymers, 2021, 166: 104979.
403 | Wu Y, Ji J, Huang H, et al. Facile synthesis of acyloxy-containing fluorene-based Cardo polyimides with high optical transparency, fluorescence and low dielectric constant[J]. Reactive and Functional Polymers, 2021, 166: 104979.
404 | Zuo H T, Gan F, Dong J, et al. Highly transparent and colorless polyimide film with low dielectric constant by introducing meta-substituted structure and trifluoromethyl groups[J]. Chinese Journal of Polymer Science, 2021, 39: 455-464.
405 | Zuo H T, Gan F, Dong J, et al. Highly transparent and colorless polyimide film with low dielectric constant by introducing meta-substituted structure and trifluoromethyl groups[J]. Chinese Journal of Polymer Science, 2021, 39: 455-464.
406 | Zuo H T, Gan F, Dong J, et al. Highly transparent and colorless polyimide film with low dielectric constant by introducing meta-substituted structure and trifluoromethyl groups[J]. Chinese Journal of Polymer Science, 2021, 39: 455-464.
407 | Liu Y, Tang A, Tan J, et al. Structure and gas barrier properties of polyimide containing a rigid planar fluorene moiety and an amide group: Insights from molecular simulations[J]. ACS omega, 2021, 6(6): 4273-4281.
408 | Chen H, Dai F, Yan X, et al. Novel semi-N-methyl substituted bisbenzimidazole based polyimide films with low coefficient of thermal expansion and high T g[J]. Journal of Polymer Research, 2021, 28: 1-9.
409 | Chen H, Dai F, Yan X, et al. Novel semi-N-methyl substituted bisbenzimidazole based polyimide films with low coefficient of thermal expansion and high T g[J]. Journal of Polymer Research, 2021, 28: 1-9.
410 | Chen H, Dai F, Yan X, et al. Novel semi-N-methyl substituted bisbenzimidazole based polyimide films with low coefficient of thermal expansion and high T g[J]. Journal of Polymer Research, 2021, 28: 1-9.
411 | Chen H, Dai F, Yan X, et al. Novel semi-N-methyl substituted bisbenzimidazole based polyimide films with low coefficient of thermal expansion and high T g[J]. Journal of Polymer Research, 2021, 28: 1-9.
412 | Chen H, Dai F, Yan X, et al. Novel semi-N-methyl substituted bisbenzimidazole based polyimide films with low coefficient of thermal expansion and high T g[J]. Journal of Polymer Research, 2021, 28: 1-9.
413 | Chen H, Dai F, Yan X, et al. Novel semi-N-methyl substituted bisbenzimidazole based polyimide films with low coefficient of thermal expansion and high T g[J]. Journal of Polymer Research, 2021, 28: 1-9.
414 | Wu L, Wu X, Qi H, et al. Colorless and transparent semi‐alicyclic polyimide films with intrinsic flame retardancy based on alicyclic dianhydrides and aromatic phosphorous‐containing diamine: Preparation and properties[J]. Polymers for Advanced Technologies, 2021, 32(3): 1061-1074.
415 | Wu L, Wu X, Qi H, et al. Colorless and transparent semi‐alicyclic polyimide films with intrinsic flame retardancy based on alicyclic dianhydrides and aromatic phosphorous‐containing diamine: Preparation and properties[J]. Polymers for Advanced Technologies, 2021, 32(3): 1061-1074.
416 | Xiao P, He X, Zheng F, et al. Super-heat resistant, transparent and low dielectric polyimides based on spirocyclic bisbenzoxazole diamines with T g> 450° C[J]. Polymer Chemistry, 2022, 13(24): 3660-3669.
417 | Xiao P, He X, Zheng F, et al. Super-heat resistant, transparent and low dielectric polyimides based on spirocyclic bisbenzoxazole diamines with T g> 450° C[J]. Polymer Chemistry, 2022, 13(24): 3660-3669.
418 | Xiao P, He X, Zheng F, et al. Super-heat resistant, transparent and low dielectric polyimides based on spirocyclic bisbenzoxazole diamines with T g> 450° C[J]. Polymer Chemistry, 2022, 13(24): 3660-3669.
419 | Xiao P, He X, Zheng F, et al. Super-heat resistant, transparent and low dielectric polyimides based on spirocyclic bisbenzoxazole diamines with T g> 450° C[J]. Polymer Chemistry, 2022, 13(24): 3660-3669.
420 | Peng W F, Lei H Y, Zhang X X, et al. Fluorine substitution effect on the material properties in transparent aromatic polyimides[J]. Chinese Journal of Polymer Science, 2022, 40(7): 781-788.
421 | Peng W F, Lei H Y, Zhang X X, et al. Fluorine substitution effect on the material properties in transparent aromatic polyimides[J]. Chinese Journal of Polymer Science, 2022, 40(7): 781-788.
422 | Peng W F, Lei H Y, Zhang X X, et al. Fluorine substitution effect on the material properties in transparent aromatic polyimides[J]. Chinese Journal of Polymer Science, 2022, 40(7): 781-788.
423 | Peng W F, Lei H Y, Zhang X X, et al. Fluorine substitution effect on the material properties in transparent aromatic polyimides[J]. Chinese Journal of Polymer Science, 2022, 40(7): 781-788.
424 | Peng W F, Lei H Y, Zhang X X, et al. Fluorine substitution effect on the material properties in transparent aromatic polyimides[J]. Chinese Journal of Polymer Science, 2022, 40(7): 781-788.
425 | Xu Y, Zhang M, Pang Y, et al. Colorless polyimides from 2, 2′, 3, 3′-biphenyltetracarboxylic dianhydride and fluorinated diamines[J]. European Polymer Journal, 2022, 179: 111528.
426 | Xu Y, Zhang M, Pang Y, et al. Colorless polyimides from 2, 2′, 3, 3′-biphenyltetracarboxylic dianhydride and fluorinated diamines[J]. European Polymer Journal, 2022, 179: 111528.
427 | Xu Y, Zhang M, Pang Y, et al. Colorless polyimides from 2, 2′, 3, 3′-biphenyltetracarboxylic dianhydride and fluorinated diamines[J]. European Polymer Journal, 2022, 179: 111528.
428 | Xu Y, Zhang M, Pang Y, et al. Colorless polyimides from 2, 2′, 3, 3′-biphenyltetracarboxylic dianhydride and fluorinated diamines[J]. European Polymer Journal, 2022, 179: 111528.
429 | Xu Y, Zhang M, Pang Y, et al. Colorless polyimides from 2, 2′, 3, 3′-biphenyltetracarboxylic dianhydride and fluorinated diamines[J]. European Polymer Journal, 2022, 179: 111528.
430 | Wu X, Cai J, Cheng Y. Synthesis and characterization of high fluorine‐containing polyimides with low‐dielectric constant[J]. Journal of Applied Polymer Science, 2022, 139(16): 51972.
431 | Wu X, Cai J, Cheng Y. Synthesis and characterization of high fluorine‐containing polyimides with low‐dielectric constant[J]. Journal of Applied Polymer Science, 2022, 139(16): 51972.
432 | Wu X, Cai J, Cheng Y. Synthesis and characterization of high fluorine‐containing polyimides with low‐dielectric constant[J]. Journal of Applied Polymer Science, 2022, 139(16): 51972.
433 | Li D, Wang C, Yan X, et al. Heat-resistant colorless polyimides from benzimidazole diamines: Synthesis and properties[J]. Polymer, 2022, 254: 125078.
434 | Li D, Wang C, Yan X, et al. Heat-resistant colorless polyimides from benzimidazole diamines: Synthesis and properties[J]. Polymer, 2022, 254: 125078.
435 | Li D, Wang C, Yan X, et al. Heat-resistant colorless polyimides from benzimidazole diamines: Synthesis and properties[J]. Polymer, 2022, 254: 125078.
436 | Li D, Wang C, Yan X, et al. Heat-resistant colorless polyimides from benzimidazole diamines: Synthesis and properties[J]. Polymer, 2022, 254: 125078.
437 | Yan X, Dai F, Ke Z, et al. Synthesis of colorless polyimides with high Tg from asymmetric twisted benzimidazole diamines[J]. European Polymer Journal, 2022, 164: 110975.
438 | Yan X, Dai F, Ke Z, et al. Synthesis of colorless polyimides with high Tg from asymmetric twisted benzimidazole diamines[J]. European Polymer Journal, 2022, 164: 110975.
439 | Yan X, Dai F, Ke Z, et al. Synthesis of colorless polyimides with high Tg from asymmetric twisted benzimidazole diamines[J]. European Polymer Journal, 2022, 164: 110975.
440 | Yan X, Dai F, Ke Z, et al. Synthesis of colorless polyimides with high Tg from asymmetric twisted benzimidazole diamines[J]. European Polymer Journal, 2022, 164: 110975.
441 | Chen H, Dai F, Wang M, et al. Preparation and gas separation properties of spirobisbenzoxazole-based polyimides[J]. European Polymer Journal, 2022, 173: 111231.
442 | Chen H, Dai F, Wang M, et al. Preparation and gas separation properties of spirobisbenzoxazole-based polyimides[J]. European Polymer Journal, 2022, 173: 111231.
443 | Chen H, Dai F, Wang M, et al. Preparation and gas separation properties of spirobisbenzoxazole-based polyimides[J]. European Polymer Journal, 2022, 173: 111231.
444 | Fang Y, He X, Kang J C, et al. Terphenyl-based colorless and heat-resistant polyimides with a controlled molecular structure using methyl side groups[J]. Polymer Chemistry, 2022, 13(35): 5105-5115.
445 | Fang Y, He X, Kang J C, et al. Terphenyl-based colorless and heat-resistant polyimides with a controlled molecular structure using methyl side groups[J]. Polymer Chemistry, 2022, 13(35): 5105-5115.
446 | Fang Y, He X, Kang J C, et al. Terphenyl-based colorless and heat-resistant polyimides with a controlled molecular structure using methyl side groups[J]. Polymer Chemistry, 2022, 13(35): 5105-5115.
447 | Fang Y, He X, Kang J C, et al. Terphenyl-based colorless and heat-resistant polyimides with a controlled molecular structure using methyl side groups[J]. Polymer Chemistry, 2022, 13(35): 5105-5115.
448 | Fang Y, He X, Kang J C, et al. Terphenyl-based colorless and heat-resistant polyimides with a controlled molecular structure using methyl side groups[J]. Polymer Chemistry, 2022, 13(35): 5105-5115.
449 | Jiao L, Du Z, Dai X, et al. Multifunctional polyimide films with superheat-resistance, low coefficient of thermal expansion and fluorescence performance[J]. Polymer, 2022, 247: 124792.
450 | Jiao L, Du Z, Dai X, et al. Multifunctional polyimide films with superheat-resistance, low coefficient of thermal expansion and fluorescence performance[J]. Polymer, 2022, 247: 124792.
451 | Jiao L, Du Z, Dai X, et al. Multifunctional polyimide films with superheat-resistance, low coefficient of thermal expansion and fluorescence performance[J]. Polymer, 2022, 247: 124792.
452 | Jiao L, Du Z, Dai X, et al. Multifunctional polyimide films with superheat-resistance, low coefficient of thermal expansion and fluorescence performance[J]. Polymer, 2022, 247: 124792.
453 | Jiao L, Du Z, Dai X, et al. Multifunctional polyimide films with superheat-resistance, low coefficient of thermal expansion and fluorescence performance[J]. Polymer, 2022, 247: 124792.
454 | Jiao L, Du Z, Dai X, et al. Multifunctional polyimide films with superheat-resistance, low coefficient of thermal expansion and fluorescence performance[J]. Polymer, 2022, 247: 124792.
455 | Shu C, Wu X, Zhong M, et al. Synthesis and properties of polyimides from a diamine containing side diphenylphosphine oxide and trifluoromethyl groups[J]. Journal of Polymer Research, 2022, 29(9): 394.
456 | Shu C, Wu X, Zhong M, et al. Synthesis and properties of polyimides from a diamine containing side diphenylphosphine oxide and trifluoromethyl groups[J]. Journal of Polymer Research, 2022, 29(9): 394.
457 | Shu C, Wu X, Zhong M, et al. Synthesis and properties of polyimides from a diamine containing side diphenylphosphine oxide and trifluoromethyl groups[J]. Journal of Polymer Research, 2022, 29(9): 394.
458 | Shu C, Wu X, Zhong M, et al. Synthesis and properties of polyimides from a diamine containing side diphenylphosphine oxide and trifluoromethyl groups[J]. Journal of Polymer Research, 2022, 29(9): 394.
459 | Shu C, Wu X, Zhong M, et al. Synthesis and properties of polyimides from a diamine containing side diphenylphosphine oxide and trifluoromethyl groups[J]. Journal of Polymer Research, 2022, 29(9): 394.
460 | Jeon H, Kwac L K, Kim H G, et al. Comparison of properties of colorless and transparent polyimide films using various diamine monomers[J]. Reviews on Advanced Materials Science, 2022, 61(1): 394-404.
461 | Jeon H, Kwac L K, Kim H G, et al. Comparison of properties of colorless and transparent polyimide films using various diamine monomers[J]. Reviews on Advanced Materials Science, 2022, 61(1): 394-404.
462 | Jeon H, Kwac L K, Kim H G, et al. Comparison of properties of colorless and transparent polyimide films using various diamine monomers[J]. Reviews on Advanced Materials Science, 2022, 61(1): 394-404.
463 | Jeon H, Kwac L K, Kim H G, et al. Comparison of properties of colorless and transparent polyimide films using various diamine monomers[J]. Reviews on Advanced Materials Science, 2022, 61(1): 394-404.
464 | Jeon H, Kwac L K, Kim H G, et al. Comparison of properties of colorless and transparent polyimide films using various diamine monomers[J]. Reviews on Advanced Materials Science, 2022, 61(1): 394-404.
465 | Jeon H, Kwac L K, Kim H G, et al. Comparison of properties of colorless and transparent polyimide films using various diamine monomers[J]. Reviews on Advanced Materials Science, 2022, 61(1): 394-404.
466 | Jiao L, Du Z, Dai X, et al. Based on rigid xanthone group and hydrogen bonding to construct polyimide films with low coefficient of thermal expansion, high temperature resistance, and fluorescent property[J]. European Polymer Journal, 2022, 173: 111260.
467 | Jiao L, Du Z, Dai X, et al. Based on rigid xanthone group and hydrogen bonding to construct polyimide films with low coefficient of thermal expansion, high temperature resistance, and fluorescent property[J]. European Polymer Journal, 2022, 173: 111260.
468 | Jiao L, Du Z, Dai X, et al. Based on rigid xanthone group and hydrogen bonding to construct polyimide films with low coefficient of thermal expansion, high temperature resistance, and fluorescent property[J]. European Polymer Journal, 2022, 173: 111260.
469 | Jiao L, Du Z, Dai X, et al. Based on rigid xanthone group and hydrogen bonding to construct polyimide films with low coefficient of thermal expansion, high temperature resistance, and fluorescent property[J]. European Polymer Journal, 2022, 173: 111260.
470 | Jiao L, Du Z, Dai X, et al. Based on rigid xanthone group and hydrogen bonding to construct polyimide films with low coefficient of thermal expansion, high temperature resistance, and fluorescent property[J]. European Polymer Journal, 2022, 173: 111260.
471 | Jiao L, Du Z, Dai X, et al. Based on rigid xanthone group and hydrogen bonding to construct polyimide films with low coefficient of thermal expansion, high temperature resistance, and fluorescent property[J]. European Polymer Journal, 2022, 173: 111260.
472 | Jiao L, Du Z, Dai X, et al. Based on rigid xanthone group and hydrogen bonding to construct polyimide films with low coefficient of thermal expansion, high temperature resistance, and fluorescent property[J]. European Polymer Journal, 2022, 173: 111260.
473 | Jiao L, Du Z, Dai X, et al. Based on rigid xanthone group and hydrogen bonding to construct polyimide films with low coefficient of thermal expansion, high temperature resistance, and fluorescent property[J]. European Polymer Journal, 2022, 173: 111260.
474 | Zhi X X, Jiang G L, Zhang Y, et al. Preparation and properties of colorless and transparent semi‐alicyclic polyimide films with enhanced high‐temperature dimensional stability via incorporation of alkyl‐substituted benzanilide units[J]. Journal of Applied Polymer Science, 2022, 139(4): 51544.
475 | Zhi X X, Jiang G L, Zhang Y, et al. Preparation and properties of colorless and transparent semi‐alicyclic polyimide films with enhanced high‐temperature dimensional stability via incorporation of alkyl‐substituted benzanilide units[J]. Journal of Applied Polymer Science, 2022, 139(4): 51544.
476 | Zhi X X, Jiang G L, Zhang Y, et al. Preparation and properties of colorless and transparent semi‐alicyclic polyimide films with enhanced high‐temperature dimensional stability via incorporation of alkyl‐substituted benzanilide units[J]. Journal of Applied Polymer Science, 2022, 139(4): 51544.
477 | Zhi X X, Jiang G L, Zhang Y, et al. Preparation and properties of colorless and transparent semi‐alicyclic polyimide films with enhanced high‐temperature dimensional stability via incorporation of alkyl‐substituted benzanilide units[J]. Journal of Applied Polymer Science, 2022, 139(4): 51544.
478 | Bao F, Lei H, Zou B, et al. Colorless polyimides derived from rigid trifluoromethyl-substituted triphenylenediamines[J]. Polymer, 2023, 273: 125883.
479 | Bao F, Lei H, Zou B, et al. Colorless polyimides derived from rigid trifluoromethyl-substituted triphenylenediamines[J]. Polymer, 2023, 273: 125883.
480 | Bao F, Lei H, Zou B, et al. Colorless polyimides derived from rigid trifluoromethyl-substituted triphenylenediamines[J]. Polymer, 2023, 273: 125883.
481 | Bao F, Lei H, Zou B, et al. Colorless polyimides derived from rigid trifluoromethyl-substituted triphenylenediamines[J]. Polymer, 2023, 273: 125883.
482 | Bao F, Lei H, Zou B, et al. Colorless polyimides derived from rigid trifluoromethyl-substituted triphenylenediamines[J]. Polymer, 2023, 273: 125883.
483 | Bao F, Lei H, Zou B, et al. Colorless polyimides derived from rigid trifluoromethyl-substituted triphenylenediamines[J]. Polymer, 2023, 273: 125883.
484 | Zhang Y, Huang S, Lv X, et al. Polyimides with low dielectric constants and dissipation factors at high frequency derived from novel aromatic diamines with bistrifluoromethyl pendant groups[J]. Polymer Chemistry, 2023, 14(33): 3862-3871.
485 | Zhang Y, Huang S, Lv X, et al. Polyimides with low dielectric constants and dissipation factors at high frequency derived from novel aromatic diamines with bistrifluoromethyl pendant groups[J]. Polymer Chemistry, 2023, 14(33): 3862-3871.
486 | Zhang Y, Huang S, Lv X, et al. Polyimides with low dielectric constants and dissipation factors at high frequency derived from novel aromatic diamines with bistrifluoromethyl pendant groups[J]. Polymer Chemistry, 2023, 14(33): 3862-3871.
487 | Zhang Y, Huang S, Lv X, et al. Polyimides with low dielectric constants and dissipation factors at high frequency derived from novel aromatic diamines with bistrifluoromethyl pendant groups[J]. Polymer Chemistry, 2023, 14(33): 3862-3871.
488 | Zou B Y, Qiu L H, Lei H Y, et al. Fluorinated colorless polyimides with high heat-resistance and low birefringence[J]. Chinese Journal of Polymer Science, 2023, 41(10): 1599-1608.
489 | Zou B Y, Qiu L H, Lei H Y, et al. Fluorinated colorless polyimides with high heat-resistance and low birefringence[J]. Chinese Journal of Polymer Science, 2023, 41(10): 1599-1608.
490 | Zou B Y, Qiu L H, Lei H Y, et al. Fluorinated colorless polyimides with high heat-resistance and low birefringence[J]. Chinese Journal of Polymer Science, 2023, 41(10): 1599-1608.
491 | Zou B Y, Qiu L H, Lei H Y, et al. Fluorinated colorless polyimides with high heat-resistance and low birefringence[J]. Chinese Journal of Polymer Science, 2023, 41(10): 1599-1608.
492 | Li D, Li D, Ke Z, et al. Synthesis of colorless polyimides with high Tg and low coefficient of thermal expansion from benzimidazole diamine containing biamide[J]. Journal of Polymer Science, 2023, 61(9): 818-828.
493 | Ke Z, Wang M, Gu Q, et al. Polyimides with super‐high T g and ultra‐low coefficient of thermal expansion from N‐substituted bibenzimidazole diamines[J]. Journal of Polymer Science, 2023, 61(2): 174-182.
494 | Ke Z, Wang M, Gu Q, et al. Polyimides with super‐high T g and ultra‐low coefficient of thermal expansion from N‐substituted bibenzimidazole diamines[J]. Journal of Polymer Science, 2023, 61(2): 174-182.
495 | Tan J, Xie F, Huang J, et al. Rational design and coloration mechanism of soluble intrinsic black polyimide with high comprehensive performance for black flexible copper clad laminates[J]. Dyes and Pigments, 2023, 216: 111351.
496 | Tan J, Xie F, Huang J, et al. Rational design of high-performance soluble intrinsic black polyimide with full absorption of visible light[J]. European Polymer Journal, 2023, 192: 112062.
497 | Tan J H, Shen J Y, Huang J, et al. Synthesis and characterization of soluble intrinsic black polyimide with excellent comprehensive properties[J]. Science China Technological Sciences, 2023, 66(12): 3604-3614.